## ML_Data
Record_ID | Paper_ID | Reference | Source_File | Steel_Grade | Grade_Assignment_Confidence | Condition_Label | Specimen_ID | Replicate_ID | C_wt_pct | Mn_wt_pct | Si_wt_pct | P_wt_pct | S_wt_pct | Cr_wt_pct | Ni_wt_pct | Mo_wt_pct | Al_wt_pct | Cu_wt_pct | Other_Elements_Notes | Aus_Time_min | Aus_Temp_C | Annealing | Normalizing | Quench | Double_Quench | Double_Quench_Temp_C | Double_Quench_Time_min | Austempering_Temp_C | Austempering_Time_min | Tempering_Temp_C | Tempering_Time_min | Warm_Rolling_Reduction_pct | Rolling_Temperature_C | Rolling_Orientation | Final_Cooling | Extra_Heat_Treatment | Image_Method | Magnification | Image_Scale_um_per_pixel | Phase_Fraction_pct | Phase_Description | Ferrite_pct | Pearlite_pct | Bainite_pct | Martensite_pct | Tempered_Martensite_pct | Retained_Austenite_pct | Other_Phase_pct | Grain_Size_um | Particle_Size_um | Aspect_Ratio | Circularity | Hardness_Original | Hardness_Scale_Original | Hardness_HV | Hardness_Conversion_Method | Hardness_Test_Load | Hardness_Test_Load_Unit | Hardness_Test_Duration_s | Hardness_Uncertainty | Hardness_Location | Other_Reported_Properties | Data_Quality | Include_in_ML | Source_Notes | Original_Composition_Text | Original_Heat_Treatment_Text | Original_Phase_Text | Original_Hardness_Text
R001 | P01 | The effect of single and double quenching and tempering heat treatments on the microstructure and mechanical properties of AISI 4140 steel | project-table.xlsx | AISI 4140 | High | CQT: austenitize 860 C/60 min; hot-oil quench 80 C; temper 600 C/30 min | 4140-CQT |  | 0.42 | 0.79 | 0.2 | 0.014 | 0.023 | 1.07 |  | 0.185 |  |  |  | 60 | 860 |  |  | Hot-oil quench at 80 C | [5 empty] | 600 | 30 | [8 empty] | 46.72 | Martensite |  |  |  | 46.72 | [7 empty] | 33 | HRC | 327.8 | Approximate conversion from HRC to HV using ASTM E140 steel conversion table; linear interpolation between tabulated points. | [6 empty] | Approximate_hardness_conversion | Yes | HRC 33 converted approximately to HV. | C=0.42 Si=0.2 Mn=0.79 S=0.023 P=0.014 Cr=1.07 Mo=0.185 Fe=97.298 | Conventional Quenching + Tempering: 860°C/60 min → 80°C hot-oil quenching → 600°C/30 min tempering. | CQT = 46.72% martensite | 1) 33 HRC
R002 | P01 | The effect of single and double quenching and tempering heat treatments on the microstructure and mechanical properties of AISI 4140 steel | project-table.xlsx | AISI 4140 | High | DQT: austenitize 860 C/60 min; hot-oil quench; temper 300 C/60 min; re-austenitize 860 C/60 min; hot-oil quench; temper 600 C/30 min | 4140-DQT |  | 0.42 | 0.79 | 0.2 | 0.014 | 0.023 | 1.07 |  | 0.185 |  |  |  | 60 | 860 |  |  | Hot-oil quench at 80 C | Yes | 860 | 60 |  |  | 600 | 30 |  |  |  |  | Intermediate temper at 300 C for 60 min between quenches |  |  |  | 44.02 | Martensite |  |  |  | 44.02 | [7 empty] | 32.25 | HRC | 321.4 | Approximate conversion from HRC to HV using ASTM E140 steel conversion table; linear interpolation between tabulated points. | [6 empty] | Approximate_hardness_conversion | Yes | HRC 32.25 converted approximately to HV. | C=0.42 Si=0.2 Mn=0.79 S=0.023 P=0.014 Cr=1.07 Mo=0.185 Fe=97.298 | Double Quenching + Tempering: 860°C/60 min → 80°C hot-oil quenching → 300°C/60 min tempering → 860°C/60 min → 80°C hot-oil quenching → 600°C/30 min tempering. | DQT = 44.02% martensite | 2) 32.25
R003 | P02 | The Effect of Quenching Process on The Microstructure and Hardness of AISI 4140 Steel | project-table.xlsx | AISI 4140 | High | Raw (as-received) | 4140-Raw | [13 empty] | 850 |  |  | Engine-oil quench | [10 empty] | Engine-oil quench |  |  |  |  | 100 | Ferrite + pearlite | 37.84 | 62.16 | [9 empty] | 215.58 | Vickers (HV) | 215.58 | [7 empty] | Direct_table_value | Yes |  | 0.40 wt.% C, 0.22 wt.% Si, 0.90 wt.% Mn, 0.02 wt.% P, 0.03 wt.% S, 1.00 wt.% Cr, 0.20 wt.% Mo, 98.05 wt.%Fe | Heated from 850°C. Holding time was conducted with 30, 60, and 90 minutes variations. After reaching the holding time, the sample was quenched in the engine oil.
R004 | P02 | The Effect of Quenching Process on The Microstructure and Hardness of AISI 4140 Steel | project-table.xlsx | AISI 4140 | High | Austenitized 850 C / 30 min, engine-oil quench | 4140-30 min hold | [12 empty] | 30 | 850 |  |  | Engine-oil quench | [10 empty] | Engine-oil quench |  |  |  |  | 100 | Retained austenite + martensite |  |  |  | 40.84 |  | 59.16 | [5 empty] | 371.24 | Vickers (HV) | 371.24 | [7 empty] | Direct_table_value | Yes | Source labels 30/60/90 min as 'temper' but treatment text describes austenitizing hold times before quenching; verify. | 0.40 wt.% C, 0.22 wt.% Si, 0.90 wt.% Mn, 0.02 wt.% P, 0.03 wt.% S, 1.00 wt.% Cr, 0.20 wt.% Mo, 98.05 wt.%Fe | Heated from 850°C. Holding time was conducted with 30, 60, and 90 minutes variations. After reaching the holding time, the sample was quenched in the engine oil.
R005 | P02 | The Effect of Quenching Process on The Microstructure and Hardness of AISI 4140 Steel | project-table.xlsx | AISI 4140 | High | Austenitized 850 C / 60 min, engine-oil quench | 4140-60 min hold | [12 empty] | 60 | 850 |  |  | Engine-oil quench | [10 empty] | Engine-oil quench |  |  |  |  | 100 | Retained austenite + martensite |  |  |  | 38.08 |  | 61.92 | [5 empty] | 474.48 | Vickers (HV) | 474.48 | [7 empty] | Direct_table_value | Yes | Source labels 30/60/90 min as 'temper' but treatment text describes austenitizing hold times before quenching; verify. | 0.40 wt.% C, 0.22 wt.% Si, 0.90 wt.% Mn, 0.02 wt.% P, 0.03 wt.% S, 1.00 wt.% Cr, 0.20 wt.% Mo, 98.05 wt.%Fe | Heated from 850°C. Holding time was conducted with 30, 60, and 90 minutes variations. After reaching the holding time, the sample was quenched in the engine oil.
R006 | P02 | The Effect of Quenching Process on The Microstructure and Hardness of AISI 4140 Steel | project-table.xlsx | AISI 4140 | High | Austenitized 850 C / 90 min, engine-oil quench | 4140-90 min hold | [12 empty] | 90 | 850 |  |  | Engine-oil quench | [10 empty] | Engine-oil quench |  |  |  |  | 100 | Retained austenite + martensite |  |  |  | 44.13 |  | 55.87 | [5 empty] | 545.5 | Vickers (HV) | 545.5 | [7 empty] | Direct_table_value | Yes | Source labels 30/60/90 min as 'temper' but treatment text describes austenitizing hold times before quenching; verify. | 0.40 wt.% C, 0.22 wt.% Si, 0.90 wt.% Mn, 0.02 wt.% P, 0.03 wt.% S, 1.00 wt.% Cr, 0.20 wt.% Mo, 98.05 wt.%Fe | Heated from 850°C. Holding time was conducted with 30, 60, and 90 minutes variations. After reaching the holding time, the sample was quenched in the engine oil.
R007 | P03 | Effect of various heat treatment methods and optimization of their parameters on mechanical properties of AISI 4140 steel | project-table.xlsx | AISI 4140 | High | Annealed 900 C / 2 h | 4140-Ann900 |  | 0.417 | 0.66 | 0.243 |  | 0.012 | 1.36 | 0.096 | 0.185 |  |  |  | 120 | 900 | Yes | [12 empty] | Furnace cooling (implied; verify) | [5 empty] | 29.30% pearlite + 71.70% ferrite | 71.7 | 29.3 | [9 empty] | 203 | HV | 203 | [7 empty] | Direct_table_value | Yes | P reported as P<0.001 wt.%; not entered as exact numeric value. | C=0.417 Si=0.243 Mn=0.66 S=0.012 P<0.001 Cr=1.36 Mo=0.185 Ni=0.096 Fe=96.8 | heated at 900 then soaking 1,1.5,2 hrs then 925 and then 950. | 29.30% pearlite + 71.70% ferrite
R008 | P03 | Effect of various heat treatment methods and optimization of their parameters on mechanical properties of AISI 4140 steel | project-table.xlsx | AISI 4140 | High | Annealed 950 C / 2 h | 4140-Ann950 |  | 0.417 | 0.66 | 0.243 |  | 0.012 | 1.36 | 0.096 | 0.185 |  |  |  | 120 | 950 | Yes | [12 empty] | Furnace cooling (implied; verify) | [5 empty] | 30.77% pearlite + 69.23% ferrite | 69.23 | 30.77 | [9 empty] | 183 | HV | 183 | [7 empty] | Direct_table_value | Yes | P reported as P<0.001 wt.%; not entered as exact numeric value. | C=0.417 Si=0.243 Mn=0.66 S=0.012 P<0.001 Cr=1.36 Mo=0.185 Ni=0.096 Fe=96.8 | heated at 900 then soaking 1,1.5,2 hrs then 925 and then 950. | 30.77% pearlite + 69.23% ferrite
R009 | P03 | Effect of various heat treatment methods and optimization of their parameters on mechanical properties of AISI 4140 steel | project-table.xlsx | AISI 4140 | High | Normalized 900 C / 2 h | 4140-Norm900 |  | 0.417 | 0.66 | 0.243 |  | 0.012 | 1.36 | 0.096 | 0.185 |  |  |  | 120 | 900 |  | Yes | [11 empty] | Air cooling (implied; verify) | [5 empty] | 20.88% fine pearlite + ferrite |  | 20.88 | [9 empty] | 284 | HV | 284 | [7 empty] | Direct_table_value | Yes | P reported as P<0.001 wt.%; not entered as exact numeric value. | C=0.417 Si=0.243 Mn=0.66 S=0.012 P<0.001 Cr=1.36 Mo=0.185 Ni=0.096 Fe=96.8 | heated at 900 then soaking 1,1.5,2 hrs then 925 and then 950. | 20.88% fine pearlite + ferrite
R010 | P03 | Effect of various heat treatment methods and optimization of their parameters on mechanical properties of AISI 4140 steel | project-table.xlsx | AISI 4140 | High | Normalized 950 C / 2 h | 4140-Norm950 |  | 0.417 | 0.66 | 0.243 |  | 0.012 | 1.36 | 0.096 | 0.185 |  |  |  | 120 | 950 |  | Yes | [11 empty] | Air cooling (implied; verify) | [5 empty] | 26.36% coarse pearlite + ferrite |  | 26.36 | [9 empty] | 219 | HV | 219 | [7 empty] | Direct_table_value | Yes | P reported as P<0.001 wt.%; not entered as exact numeric value. | C=0.417 Si=0.243 Mn=0.66 S=0.012 P<0.001 Cr=1.36 Mo=0.185 Ni=0.096 Fe=96.8 | heated at 900 then soaking 1,1.5,2 hrs then 925 and then 950. | 26.36% coarse pearlite + ferrite
R011 | P03 | Effect of various heat treatment methods and optimization of their parameters on mechanical properties of AISI 4140 steel | project-table.xlsx | AISI 4140 | High | Oil quenched 900 C / 2 h | 4140-Quench900 |  | 0.417 | 0.66 | 0.243 |  | 0.012 | 1.36 | 0.096 | 0.185 |  |  |  | 120 | 900 |  |  | Oil quench (implied by 'quench'; medium not explicitly stated) | [10 empty] | Quench | [5 empty] | 37.65% martensite |  |  |  | 37.65 | [7 empty] | 478 | HV | 478 | [7 empty] | Direct_table_value | Yes | P reported as P<0.001 wt.%; not entered as exact numeric value. | C=0.417 Si=0.243 Mn=0.66 S=0.012 P<0.001 Cr=1.36 Mo=0.185 Ni=0.096 Fe=96.8 | heated at 900 then soaking 1,1.5,2 hrs then 925 and then 950. | 37.65% martensite
R012 | P03 | Effect of various heat treatment methods and optimization of their parameters on mechanical properties of AISI 4140 steel | project-table.xlsx | AISI 4140 | High | Oil quenched 950 C / 2 h | 4140-Quench950 |  | 0.417 | 0.66 | 0.243 |  | 0.012 | 1.36 | 0.096 | 0.185 |  |  |  | 120 | 950 |  |  | Oil quench (implied by 'quench'; medium not explicitly stated) | [10 empty] | Quench | [5 empty] | 38.99% martensite |  |  |  | 38.99 | [7 empty] | 286 | HV | 286 | [7 empty] | Direct_table_value | Yes | P reported as P<0.001 wt.%; not entered as exact numeric value. | C=0.417 Si=0.243 Mn=0.66 S=0.012 P<0.001 Cr=1.36 Mo=0.185 Ni=0.096 Fe=96.8 | heated at 900 then soaking 1,1.5,2 hrs then 925 and then 950. | 38.99% martensite
R013 | P04 | Optimization of various heat treatment parameters for superior combination of hardness and impact energy of AISI 1040 steel | project-table.xlsx | AISI 1040 | High | Annealed 900 C / 2 h | 1040-Ann900 |  | 0.428 | 0.87 | 0.23 | 0.0018 | 0.0027 | [6 empty] | 120 | 900 | Yes | [12 empty] | Furnace cooling (implied; verify) | [5 empty] | 56.91% coarse pearlite and 43.09% ferrite | 43.09 | 56.91 | [9 empty] | 197 ± 5 HV | HV | 197 |  |  |  |  | ±5 HV |  | Impact energy reported in source paper; values not provided in extracted table. | Direct_table_value | Yes | Hardness per ASTM E384-22; test load not reported. | C=0.428 Si=0.23 Mn=0.87 S=0.0027 P=0.0018 Fe=98.3 | Heated at 900,925,950°C then soaking time of 1,1.5,2hrs and then Annealing,Normalizing and Oil quenching. ASTM E384-22 standards. | 56.91% coarse pearlite and 43.09% ferrite
R014 | P04 | Optimization of various heat treatment parameters for superior combination of hardness and impact energy of AISI 1040 steel | project-table.xlsx | AISI 1040 | High | Annealed 950 C / 2 h | 1040-Ann950 |  | 0.428 | 0.87 | 0.23 | 0.0018 | 0.0027 | [6 empty] | 120 | 950 | Yes | [12 empty] | Furnace cooling (implied; verify) | [5 empty] | 43.38% (cementite + pearlite) |  | 43.38 | [9 empty] | 188 ± 4.5 | HV | 188 |  |  |  |  | ±4.5 HV |  | Impact energy reported in source paper; values not provided in extracted table. | Direct_table_value | Yes | Hardness per ASTM E384-22; test load not reported. | C=0.428 Si=0.23 Mn=0.87 S=0.0027 P=0.0018 Fe=98.3 | Heated at 900,925,950°C then soaking time of 1,1.5,2hrs and then Annealing,Normalizing and Oil quenching. ASTM E384-22 standards. | 43.38% (cementite + pearlite)
R015 | P04 | Optimization of various heat treatment parameters for superior combination of hardness and impact energy of AISI 1040 steel | project-table.xlsx | AISI 1040 | High | Normalized 900 C / 2 h | 1040-Norm900 |  | 0.428 | 0.87 | 0.23 | 0.0018 | 0.0027 | [6 empty] | 120 | 900 |  | Yes | [11 empty] | Air cooling (implied; verify) | [5 empty] | 33.1% very fine pearlite |  | 33.1 | [9 empty] | 201 ± 3.7 | HV | 201 |  |  |  |  | ±3.7 HV |  | Impact energy reported in source paper; values not provided in extracted table. | Direct_table_value | Yes | Hardness per ASTM E384-22; test load not reported. | C=0.428 Si=0.23 Mn=0.87 S=0.0027 P=0.0018 Fe=98.3 | Heated at 900,925,950°C then soaking time of 1,1.5,2hrs and then Annealing,Normalizing and Oil quenching. ASTM E384-22 standards. | 33.1% very fine pearlite
R016 | P04 | Optimization of various heat treatment parameters for superior combination of hardness and impact energy of AISI 1040 steel | project-table.xlsx | AISI 1040 | High | Normalized 950 C / 2 h | 1040-Norm950 |  | 0.428 | 0.87 | 0.23 | 0.0018 | 0.0027 | [6 empty] | 120 | 950 |  | Yes | [11 empty] | Air cooling (implied; verify) | [5 empty] | 43.64% pearlite |  | 43.64 | [9 empty] | 192 ± 4.2 | HV | 192 |  |  |  |  | ±4.2 HV |  | Impact energy reported in source paper; values not provided in extracted table. | Direct_table_value | Yes | Hardness per ASTM E384-22; test load not reported. | C=0.428 Si=0.23 Mn=0.87 S=0.0027 P=0.0018 Fe=98.3 | Heated at 900,925,950°C then soaking time of 1,1.5,2hrs and then Annealing,Normalizing and Oil quenching. ASTM E384-22 standards. | 43.64% pearlite
R017 | P04 | Optimization of various heat treatment parameters for superior combination of hardness and impact energy of AISI 1040 steel | project-table.xlsx | AISI 1040 | High | Oil quenched 900 C / 2 h | 1040-Quench900 |  | 0.428 | 0.87 | 0.23 | 0.0018 | 0.0027 | [6 empty] | 120 | 900 |  |  | Oil quench | [10 empty] | Oil quench | [5 empty] | 39.54% martensite |  |  |  | 39.54 | [7 empty] | 239 ± 5.5 | HV | 239 |  |  |  |  | ±5.5 HV |  | Impact energy reported in source paper; values not provided in extracted table. | Direct_table_value | Yes | Hardness per ASTM E384-22; test load not reported. | C=0.428 Si=0.23 Mn=0.87 S=0.0027 P=0.0018 Fe=98.3 | Heated at 900,925,950°C then soaking time of 1,1.5,2hrs and then Annealing,Normalizing and Oil quenching. ASTM E384-22 standards. | 39.54% martensite
R018 | P04 | Optimization of various heat treatment parameters for superior combination of hardness and impact energy of AISI 1040 steel | project-table.xlsx | AISI 1040 | High | Oil quenched 950 C / 2 h | 1040-Quench950 |  | 0.428 | 0.87 | 0.23 | 0.0018 | 0.0027 | [6 empty] | 120 | 950 |  |  | Oil quench | [10 empty] | Oil quench | [5 empty] | 50.76% martensite |  |  |  | 50.76 | [7 empty] | 196 ± 5.8 | HV | 196 |  |  |  |  | ±5.8 HV |  | Impact energy reported in source paper; values not provided in extracted table. | Direct_table_value | Yes | Hardness per ASTM E384-22; test load not reported. | C=0.428 Si=0.23 Mn=0.87 S=0.0027 P=0.0018 Fe=98.3 | Heated at 900,925,950°C then soaking time of 1,1.5,2hrs and then Annealing,Normalizing and Oil quenching. ASTM E384-22 standards. | 50.76% martensite
R019 | P05 | Influence of different cooling media on morphology, mechanical and corrosion of AISI 1040 grade steel | project-table.xlsx | AISI 1040 | High | Standard sample (as-received) | 1040-Standard |  | 0.44 | 0.87 | 0.17 | 0.033 | 0.004 | 0.01 |  |  | 0.01 |  |  | 60 | 750 |  |  | Furnace/standard condition | [10 empty] | Furnace/standard condition |  |  |  |  | 100.232 | Ferrite + pearlite | 6.422 | 93.81 | [9 empty] | 22 | HRC | 251.2 | Approximate conversion from HRC to HV using ASTM E140 steel conversion table; linear interpolation between tabulated points. | [6 empty] | Approximate_hardness_conversion | Yes | HRC converted approximately to HV using ASTM E140; Ce=0.587 wt.% has no dedicated column. | C=0.44 Si=0.17 Mn=0.87 S=0.004 P=0.033 Al=0.01 Cr=0.01 Ce=0.587 Fe=97.876 | Heated at a temp of 750°C and soaked for 1 h. Then cooled using furnace cooling, air cooling, water quenching, solid ice quenching, lubricant oil quenching and coolant quenching.
R020 | P05 | Influence of different cooling media on morphology, mechanical and corrosion of AISI 1040 grade steel | project-table.xlsx | AISI 1040 | High | Annealed | 1040-Anneal |  | 0.44 | 0.87 | 0.17 | 0.033 | 0.004 | 0.01 |  |  | 0.01 |  |  | 60 | 750 | Yes | [12 empty] | Furnace cooling |  |  |  |  | 100.746 | Ferrite + pearlite | 25.014 | 75.732 | [9 empty] | 18 | HRC |  | Not converted: HRC 18 is below the tabulated ASTM E140 range; extrapolation not performed. | [6 empty] | Approximate_hardness_conversion | Yes | HRC converted approximately to HV using ASTM E140; Ce=0.587 wt.% has no dedicated column. | C=0.44 Si=0.17 Mn=0.87 S=0.004 P=0.033 Al=0.01 Cr=0.01 Ce=0.587 Fe=97.876 | Heated at a temp of 750°C and soaked for 1 h. Then cooled using furnace cooling, air cooling, water quenching, solid ice quenching, lubricant oil quenching and coolant quenching.
R021 | P05 | Influence of different cooling media on morphology, mechanical and corrosion of AISI 1040 grade steel | project-table.xlsx | AISI 1040 | High | Normalized | 1040-Norm |  | 0.44 | 0.87 | 0.17 | 0.033 | 0.004 | 0.01 |  |  | 0.01 |  |  | 60 | 750 |  | Yes | [11 empty] | Air cooling |  |  |  |  | 100 | Ferrite + pearlite | 27.153 | 72.847 | [9 empty] | 21 | HRC | 244.6 | Approximate conversion from HRC to HV using ASTM E140 steel conversion table; linear interpolation between tabulated points. | [6 empty] | Approximate_hardness_conversion | Yes | HRC converted approximately to HV using ASTM E140; Ce=0.587 wt.% has no dedicated column. | C=0.44 Si=0.17 Mn=0.87 S=0.004 P=0.033 Al=0.01 Cr=0.01 Ce=0.587 Fe=97.876 | Heated at a temp of 750°C and soaked for 1 h. Then cooled using furnace cooling, air cooling, water quenching, solid ice quenching, lubricant oil quenching and coolant quenching.
R022 | P05 | Influence of different cooling media on morphology, mechanical and corrosion of AISI 1040 grade steel | project-table.xlsx | AISI 1040 | High | Hardening (water quench) | 1040-WQ |  | 0.44 | 0.87 | 0.17 | 0.033 | 0.004 | 0.01 |  |  | 0.01 |  |  | 60 | 750 |  |  | Water quench | [10 empty] | Water quench |  |  |  |  | 98.844 | Ferrite + pearlite | 33.198 | 65.646 | [9 empty] | 34 | HRC | 336.4 | Approximate conversion from HRC to HV using ASTM E140 steel conversion table; linear interpolation between tabulated points. | [6 empty] | Approximate_hardness_conversion | Yes | HRC converted approximately to HV using ASTM E140; Ce=0.587 wt.% has no dedicated column. | C=0.44 Si=0.17 Mn=0.87 S=0.004 P=0.033 Al=0.01 Cr=0.01 Ce=0.587 Fe=97.876 | Heated at a temp of 750°C and soaked for 1 h. Then cooled using furnace cooling, air cooling, water quenching, solid ice quenching, lubricant oil quenching and coolant quenching.
R023 | P05 | Influence of different cooling media on morphology, mechanical and corrosion of AISI 1040 grade steel | project-table.xlsx | AISI 1040 | High | Ice quench | 1040-Ice |  | 0.44 | 0.87 | 0.17 | 0.033 | 0.004 | 0.01 |  |  | 0.01 |  |  | 60 | 750 |  |  | Solid-ice quench | [10 empty] | Solid-ice quench |  |  |  |  | 99.345 | Ferrite + pearlite | 47.536 | 51.809 | [9 empty] | 24 | HRC | 264.4 | Approximate conversion from HRC to HV using ASTM E140 steel conversion table; linear interpolation between tabulated points. | [6 empty] | Approximate_hardness_conversion | Yes | HRC converted approximately to HV using ASTM E140; Ce=0.587 wt.% has no dedicated column. | C=0.44 Si=0.17 Mn=0.87 S=0.004 P=0.033 Al=0.01 Cr=0.01 Ce=0.587 Fe=97.876 | Heated at a temp of 750°C and soaked for 1 h. Then cooled using furnace cooling, air cooling, water quenching, solid ice quenching, lubricant oil quenching and coolant quenching.
R024 | P05 | Influence of different cooling media on morphology, mechanical and corrosion of AISI 1040 grade steel | project-table.xlsx | AISI 1040 | High | Lubricating-oil quench | 1040-Oil |  | 0.44 | 0.87 | 0.17 | 0.033 | 0.004 | 0.01 |  |  | 0.01 |  |  | 60 | 750 |  |  | Lubricating-oil quench | [10 empty] | Lubricating-oil quench |  |  |  |  | 93.768 | Ferrite + pearlite | 34.218 | 59.55 | [9 empty] | 26 | HRC | 277.2 | Approximate conversion from HRC to HV using ASTM E140 steel conversion table; linear interpolation between tabulated points. | [6 empty] | Approximate_hardness_conversion | Yes | HRC converted approximately to HV using ASTM E140; Ce=0.587 wt.% has no dedicated column. | C=0.44 Si=0.17 Mn=0.87 S=0.004 P=0.033 Al=0.01 Cr=0.01 Ce=0.587 Fe=97.876 | Heated at a temp of 750°C and soaked for 1 h. Then cooled using furnace cooling, air cooling, water quenching, solid ice quenching, lubricant oil quenching and coolant quenching.
R025 | P05 | Influence of different cooling media on morphology, mechanical and corrosion of AISI 1040 grade steel | project-table.xlsx | AISI 1040 | High | Coolant quench | 1040-Coolant |  | 0.44 | 0.87 | 0.17 | 0.033 | 0.004 | 0.01 |  |  | 0.01 |  |  | 60 | 750 |  |  | Coolant quench | [10 empty] | Coolant quench |  |  |  |  | 95.637 | Ferrite + pearlite | 33.198 | 62.439 | [9 empty] | 28 | HRC | 289.6 | Approximate conversion from HRC to HV using ASTM E140 steel conversion table; linear interpolation between tabulated points. | [6 empty] | Approximate_hardness_conversion | Yes | HRC converted approximately to HV using ASTM E140; Ce=0.587 wt.% has no dedicated column. | C=0.44 Si=0.17 Mn=0.87 S=0.004 P=0.033 Al=0.01 Cr=0.01 Ce=0.587 Fe=97.876 | Heated at a temp of 750°C and soaked for 1 h. Then cooled using furnace cooling, air cooling, water quenching, solid ice quenching, lubricant oil quenching and coolant quenching.
R026 | P06 | Effect of cooling rate on hardness and microstructure of AISI 1020, AISI 1040 and AISI 1060 Steels | project-table.xlsx | AISI 1040 | Low—Review: multi-grade paper (1020/1040/1060); C=0.40 wt.% consistent with 1040 but attribution must be verified | Annealed | 1040?-Ann |  | 0.4 | 0.65 | 0.23 | 0.09 | 0.03 | 0.054 | 0.13 |  |  |  |  | 240 | 976.85 | [13 empty] | Furnace-condition cooling | Prior anneal at 900 K for 10 h before microhardness testing |  |  |  |  | Ferrite + pearlite | 50 | 40 |  |  |  | 20 | [5 empty] | 149 HV(0.1) | HV (0.1) | 149 |  | 0.1 | kgf |  |  |  |  | Direct_table_value | Review | Source temperatures in K (900 K anneal; 1250 K treatment); converted to C in structured columns. Verify grade attribution. | C= 0.40 Si=0.23 Mn=0.65 Cr=0.054 Ni=0.13 P=0.09 S=0.030 Fe= 98.416 | annealed at 900 K for 10 h to remove potential residual stresses before microhardness tests. Then, the samples were heat treated at 1250°K for 4 h and subsequently were cooled by three different methods.
R027 | P06 | Effect of cooling rate on hardness and microstructure of AISI 1020, AISI 1040 and AISI 1060 Steels | project-table.xlsx | AISI 1040 | Low—Review: multi-grade paper (1020/1040/1060); C=0.40 wt.% consistent with 1040 but attribution must be verified | Normalized | 1040?-Norm |  | 0.4 | 0.65 | 0.23 | 0.09 | 0.03 | 0.054 | 0.13 |  |  |  |  | 240 | 976.85 | [13 empty] | Air cooling at room condition | Prior anneal at 900 K for 10 h before microhardness testing |  |  |  |  | Ferrite + pearlite + martensite | 30 | 50 |  | 20 | [7 empty] | 166 | HV (0.1) | 166 |  | 0.1 | kgf |  |  |  |  | Direct_table_value | Review | Source temperatures in K (900 K anneal; 1250 K treatment); converted to C in structured columns. Verify grade attribution. | C= 0.40 Si=0.23 Mn=0.65 Cr=0.054 Ni=0.13 P=0.09 S=0.030 Fe= 98.416 | annealed at 900 K for 10 h to remove potential residual stresses before microhardness tests. Then, the samples were heat treated at 1250°K for 4 h and subsequently were cooled by three different methods.
R028 | P06 | Effect of cooling rate on hardness and microstructure of AISI 1020, AISI 1040 and AISI 1060 Steels | project-table.xlsx | AISI 1040 | Low—Review: multi-grade paper (1020/1040/1060); C=0.40 wt.% consistent with 1040 but attribution must be verified | Water quenched | 1040?-WQ |  | 0.4 | 0.65 | 0.23 | 0.09 | 0.03 | 0.054 | 0.13 |  |  |  |  | 240 | 976.85 | [13 empty] | Water quenching at room condition | Prior anneal at 900 K for 10 h before microhardness testing |  |  |  |  | Ferrite + pearlite + martensite | 20 | 60 |  | 20 | [7 empty] | 521 | HV (0.1) | 521 |  | 0.1 | kgf |  |  |  |  | Direct_table_value | Review | Source temperatures in K (900 K anneal; 1250 K treatment); converted to C in structured columns. Verify grade attribution. | C= 0.40 Si=0.23 Mn=0.65 Cr=0.054 Ni=0.13 P=0.09 S=0.030 Fe= 98.416 | annealed at 900 K for 10 h to remove potential residual stresses before microhardness tests. Then, the samples were heat treated at 1250°K for 4 h and subsequently were cooled by three different methods.
R029 | P07 | Analysis of the Impact of Cooling Medium Temperature on Heat Treatment Properties of AISI 1040 Steel | project-table.xlsx | AISI 1040 | High | Non-heat-treated | 1040-NHT |  | 0.392 | 0.832 | 0.29 | 0.0092 | 0.0052 | 0.0084 | 0.0152 |  |  |  |  | 60 | 720 | [13 empty] | Not heat treated |  |  |  |  | 99.36 | Ferrite + pearlite | 68.36 | 31 | [9 empty] | 238.47 HV | HVN (Vickers) | 238.47 | [7 empty] | Direct_table_value | Yes |  | C= 0.392 Si=0.29 Mn=0.832 Cr=0.0084 Ni=0.0152 P=0.0092 S=0.0052 Fe= 98.4 | Heated at 720°C with a holding time of 60 minutes. Three different quenching water temperatures were tested: cold water (5°C), room temperature water (30°C), and hot water (70°C).
R030 | P07 | Analysis of the Impact of Cooling Medium Temperature on Heat Treatment Properties of AISI 1040 Steel | project-table.xlsx | AISI 1040 | High | Water quench at 5 C | 1040-Q5 |  | 0.392 | 0.832 | 0.29 | 0.0092 | 0.0052 | 0.0084 | 0.0152 |  |  |  |  | 60 | 720 |  |  | Water quench at 5 C | [10 empty] | Water quench at 5 C |  |  |  |  | 100 | Ferrite + pearlite | 54.55 | 45.45 | [9 empty] | 258.39 | HVN (Vickers) | 258.39 | [7 empty] | Direct_table_value | Yes |  | C= 0.392 Si=0.29 Mn=0.832 Cr=0.0084 Ni=0.0152 P=0.0092 S=0.0052 Fe= 98.4 | Heated at 720°C with a holding time of 60 minutes. Three different quenching water temperatures were tested: cold water (5°C), room temperature water (30°C), and hot water (70°C).
R031 | P07 | Analysis of the Impact of Cooling Medium Temperature on Heat Treatment Properties of AISI 1040 Steel | project-table.xlsx | AISI 1040 | High | Water quench at 30 C | 1040-Q30 |  | 0.392 | 0.832 | 0.29 | 0.0092 | 0.0052 | 0.0084 | 0.0152 |  |  |  |  | 60 | 720 |  |  | Water quench at 30 C | [10 empty] | Water quench at 30 C |  |  |  |  | 100 | Ferrite + pearlite | 66.08 | 33.92 | [9 empty] | 241.59 | HVN (Vickers) | 241.59 | [7 empty] | Direct_table_value | Yes |  | C= 0.392 Si=0.29 Mn=0.832 Cr=0.0084 Ni=0.0152 P=0.0092 S=0.0052 Fe= 98.4 | Heated at 720°C with a holding time of 60 minutes. Three different quenching water temperatures were tested: cold water (5°C), room temperature water (30°C), and hot water (70°C).
R032 | P07 | Analysis of the Impact of Cooling Medium Temperature on Heat Treatment Properties of AISI 1040 Steel | project-table.xlsx | AISI 1040 | High | Water quench at 70 C | 1040-Q70 |  | 0.392 | 0.832 | 0.29 | 0.0092 | 0.0052 | 0.0084 | 0.0152 |  |  |  |  | 60 | 720 |  |  | Water quench at 70 C | [10 empty] | Water quench at 70 C |  |  |  |  | 100 | Ferrite + pearlite | 70.8 | 29.2 | [9 empty] | 215.09 | HVN (Vickers) | 215.09 | [7 empty] | Direct_table_value | Yes |  | C= 0.392 Si=0.29 Mn=0.832 Cr=0.0084 Ni=0.0152 P=0.0092 S=0.0052 Fe= 98.4 | Heated at 720°C with a holding time of 60 minutes. Three different quenching water temperatures were tested: cold water (5°C), room temperature water (30°C), and hot water (70°C).
R033 | P08 | Assessment the Surface Characteristics of Heat-Treated AISI 1040 Steel Using Magnetic Nondestructive Techniques | project-table.xlsx | AISI 1040 | High | Annealed 800 C | 1040-Ann800 |  | 0.42 | 0.6 | 0.21 | 0.07 | 0.04 | 0.03 | [6 empty] | 800 | Yes | [12 empty] | Furnace cooling (implied; verify) |  |  |  |  | 100 | 51.38% ferrite and remainder pearlite | 51.38 | 48.62 | [9 empty] | 260 | HV (0.1) | 260 |  | 0.1 | kgf |  |  |  |  | Graph_estimated | Review | Hardness read from graph; verify exact values, treatment times, and quench medium. | C= 0.42 Si=0.21 Mn=0.60 Cr=0.03 P=0.07 S=0.04 Fe= 98.63 |  | 51.38% f and rest p
R034 | P08 | Assessment the Surface Characteristics of Heat-Treated AISI 1040 Steel Using Magnetic Nondestructive Techniques | project-table.xlsx | AISI 1040 | High | Annealed 850 C | 1040-Ann850 |  | 0.42 | 0.6 | 0.21 | 0.07 | 0.04 | 0.03 | [6 empty] | 850 | Yes | [12 empty] | Furnace cooling (implied; verify) |  |  |  |  | 100 | 60.28% ferrite and remainder pearlite | 60.28 | 39.72 | [9 empty] | 230 | HV (0.1) | 230 |  | 0.1 | kgf |  |  |  |  | Graph_estimated | Review | Hardness read from graph; verify exact values, treatment times, and quench medium. | C= 0.42 Si=0.21 Mn=0.60 Cr=0.03 P=0.07 S=0.04 Fe= 98.63 |  | 60.28% f and rest p
R035 | P08 | Assessment the Surface Characteristics of Heat-Treated AISI 1040 Steel Using Magnetic Nondestructive Techniques | project-table.xlsx | AISI 1040 | High | Annealed 900 C | 1040-Ann900 |  | 0.42 | 0.6 | 0.21 | 0.07 | 0.04 | 0.03 | [6 empty] | 900 | Yes | [12 empty] | Furnace cooling (implied; verify) |  |  |  |  | 100 | 66.51% ferrite and remainder pearlite | 66.51 | 33.49 | [9 empty] | 200 | HV (0.1) | 200 |  | 0.1 | kgf |  |  |  |  | Graph_estimated | Review | Hardness read from graph; verify exact values, treatment times, and quench medium. | C= 0.42 Si=0.21 Mn=0.60 Cr=0.03 P=0.07 S=0.04 Fe= 98.63 |  | 66.51% f and rest p
R036 | P08 | Assessment the Surface Characteristics of Heat-Treated AISI 1040 Steel Using Magnetic Nondestructive Techniques | project-table.xlsx | AISI 1040 | High | Normalized 800 C | 1040-Norm800 |  | 0.42 | 0.6 | 0.21 | 0.07 | 0.04 | 0.03 | [6 empty] | 800 |  | Yes | [11 empty] | Air cooling (implied; verify) |  |  |  |  | 100 | 46.26% ferrite and remainder pearlite | 46.26 | 53.74 | [9 empty] | 360 | HV (0.1) | 360 |  | 0.1 | kgf |  |  |  |  | Graph_estimated | Review | Hardness read from graph; verify exact values, treatment times, and quench medium. | C= 0.42 Si=0.21 Mn=0.60 Cr=0.03 P=0.07 S=0.04 Fe= 98.63 |  | 46.26% f and rest p
R037 | P08 | Assessment the Surface Characteristics of Heat-Treated AISI 1040 Steel Using Magnetic Nondestructive Techniques | project-table.xlsx | AISI 1040 | High | Normalized 850 C | 1040-Norm850 |  | 0.42 | 0.6 | 0.21 | 0.07 | 0.04 | 0.03 | [6 empty] | 850 |  | Yes | [11 empty] | Air cooling (implied; verify) |  |  |  |  | 100 | 40.12% ferrite and remainder pearlite | 40.12 | 59.88 | [9 empty] | 310 | HV (0.1) | 310 |  | 0.1 | kgf |  |  |  |  | Graph_estimated | Review | Hardness read from graph; verify exact values, treatment times, and quench medium. | C= 0.42 Si=0.21 Mn=0.60 Cr=0.03 P=0.07 S=0.04 Fe= 98.63 |  | 40.12% f and rest p
R038 | P08 | Assessment the Surface Characteristics of Heat-Treated AISI 1040 Steel Using Magnetic Nondestructive Techniques | project-table.xlsx | AISI 1040 | High | Normalized 900 C | 1040-Norm900 |  | 0.42 | 0.6 | 0.21 | 0.07 | 0.04 | 0.03 | [6 empty] | 900 |  | Yes | [11 empty] | Air cooling (implied; verify) |  |  |  |  | 100 | 33.26% ferrite and remainder pearlite | 33.26 | 66.74 | [9 empty] | 250 | HV (0.1) | 250 |  | 0.1 | kgf |  |  |  |  | Graph_estimated | Review | Hardness read from graph; verify exact values, treatment times, and quench medium. | C= 0.42 Si=0.21 Mn=0.60 Cr=0.03 P=0.07 S=0.04 Fe= 98.63 |  | 33.26% f and rest p
R039 | P08 | Assessment the Surface Characteristics of Heat-Treated AISI 1040 Steel Using Magnetic Nondestructive Techniques | project-table.xlsx | AISI 1040 | High | Quenched 800 C | 1040-Q800 |  | 0.42 | 0.6 | 0.21 | 0.07 | 0.04 | 0.03 | [6 empty] | 800 |  |  | Quenched (medium not reported) | [10 empty] | Quench (medium not reported) |  |  |  |  | 100 | 22.23% ferrite and remainder pearlite | 22.23 | 77.77 | [9 empty] | 660 | HV (0.1) | 660 |  | 0.1 | kgf |  |  |  |  | Graph_estimated | Review | Hardness read from graph; verify exact values, treatment times, and quench medium. | C= 0.42 Si=0.21 Mn=0.60 Cr=0.03 P=0.07 S=0.04 Fe= 98.63 |  | 22.23% f and rest p
R040 | P08 | Assessment the Surface Characteristics of Heat-Treated AISI 1040 Steel Using Magnetic Nondestructive Techniques | project-table.xlsx | AISI 1040 | High | Quenched 850 C | 1040-Q850 |  | 0.42 | 0.6 | 0.21 | 0.07 | 0.04 | 0.03 | [6 empty] | 850 |  |  | Quenched (medium not reported) | [10 empty] | Quench (medium not reported) | [5 empty] | not clear | [11 empty] | 760 | HV (0.1) | 760 |  | 0.1 | kgf |  |  |  |  | Graph_estimated | Review | Hardness read from graph; verify exact values, treatment times, and quench medium. Phase fraction reported as 'not clear'. | C= 0.42 Si=0.21 Mn=0.60 Cr=0.03 P=0.07 S=0.04 Fe= 98.63 |  | not clear
R041 | P08 | Assessment the Surface Characteristics of Heat-Treated AISI 1040 Steel Using Magnetic Nondestructive Techniques | project-table.xlsx | AISI 1040 | High | Quenched 900 C | 1040-Q900 |  | 0.42 | 0.6 | 0.21 | 0.07 | 0.04 | 0.03 | [6 empty] | 900 |  |  | Quenched (medium not reported) | [10 empty] | Quench (medium not reported) | [5 empty] | not clear | [11 empty] | 820 | HV (0.1) | 820 |  | 0.1 | kgf |  |  |  |  | Graph_estimated | Review | Hardness read from graph; verify exact values, treatment times, and quench medium. Phase fraction reported as 'not clear'. | C= 0.42 Si=0.21 Mn=0.60 Cr=0.03 P=0.07 S=0.04 Fe= 98.63 |  | not clear
R042 | P09 | Tempering influence on residual stresses and mechanical properties of AISI 4340 steel | project-table.xlsx | AISI 4340 | High | As-received | 4340-AR |  | 0.4 | 0.73 | 0.28 | 0.01 | 0.02 | 0.78 | 1.73 | 0.21 | 0.02 | 0.11 | [34 empty] | 30 ± 1 HRC | HRC | 302 | Approximate conversion from HRC to HV using ASTM E140 steel conversion table; linear interpolation between tabulated points. |  |  |  | ±1 HRC |  |  | Approximate_hardness_conversion | Review | Graph-derived HRC values noted by source as 'not completely accurate'; HV is approximate conversion. | C=0.40, Mn=0.73, Si=0.28, P=0.01, S=0.02, Cr=0.78, Ni=1.73, Mo=0.21, Al=0.02, Cu=0.11 | Soaking temperature of 860 °C for 60 min, oil quenched, then tempered at 300 °C, 400 °C, 500 °C, 600 °C, and 650 °C, for 90 min and later air-cooled.
R043 | P09 | Tempering influence on residual stresses and mechanical properties of AISI 4340 steel | project-table.xlsx | AISI 4340 | High | As-quenched (860 C/60 min, oil quench) | 4340-AQ |  | 0.4 | 0.73 | 0.28 | 0.01 | 0.02 | 0.78 | 1.73 | 0.21 | 0.02 | 0.11 |  | 60 | 860 |  |  | Oil quench | [10 empty] | Oil quench | [17 empty] | 53 HRC | HRC | 562.2 | Approximate conversion from HRC to HV using ASTM E140 steel conversion table; linear interpolation between tabulated points. | [6 empty] | Approximate_hardness_conversion | Review | Graph-derived HRC values noted by source as 'not completely accurate'; HV is approximate conversion. | C=0.40, Mn=0.73, Si=0.28, P=0.01, S=0.02, Cr=0.78, Ni=1.73, Mo=0.21, Al=0.02, Cu=0.11 | Soaking temperature of 860 °C for 60 min, oil quenched, then tempered at 300 °C, 400 °C, 500 °C, 600 °C, and 650 °C, for 90 min and later air-cooled.
R044 | P09 | Tempering influence on residual stresses and mechanical properties of AISI 4340 steel | project-table.xlsx | AISI 4340 | High | Tempered 300 C / 90 min | 4340-T300 |  | 0.4 | 0.73 | 0.28 | 0.01 | 0.02 | 0.78 | 1.73 | 0.21 | 0.02 | 0.11 |  | 60 | 860 |  |  | Oil quench | [5 empty] | 300 | 90 |  |  |  | Air cooling after tempering |  |  |  |  | 36.05 | Martensite |  |  |  | 36.05 | [7 empty] | 51 HRC | HRC | 529.4 | Approximate conversion from HRC to HV using ASTM E140 steel conversion table; linear interpolation between tabulated points. | [6 empty] | Approximate_hardness_conversion | Review | Graph-derived HRC values noted by source as 'not completely accurate'; HV is approximate conversion. | C=0.40, Mn=0.73, Si=0.28, P=0.01, S=0.02, Cr=0.78, Ni=1.73, Mo=0.21, Al=0.02, Cu=0.11 | Soaking temperature of 860 °C for 60 min, oil quenched, then tempered at 300 °C, 400 °C, 500 °C, 600 °C, and 650 °C, for 90 min and later air-cooled.
R045 | P09 | Tempering influence on residual stresses and mechanical properties of AISI 4340 steel | project-table.xlsx | AISI 4340 | High | Tempered 400 C / 90 min | 4340-T400 |  | 0.4 | 0.73 | 0.28 | 0.01 | 0.02 | 0.78 | 1.73 | 0.21 | 0.02 | 0.11 |  | 60 | 860 |  |  | Oil quench | [5 empty] | 400 | 90 |  |  |  | Air cooling after tempering |  |  |  |  | 40.17 | Martensite |  |  |  | 40.17 | [7 empty] | 48 HRC | HRC | 486.2 | Approximate conversion from HRC to HV using ASTM E140 steel conversion table; linear interpolation between tabulated points. | [6 empty] | Approximate_hardness_conversion | Review | Graph-derived HRC values noted by source as 'not completely accurate'; HV is approximate conversion. | C=0.40, Mn=0.73, Si=0.28, P=0.01, S=0.02, Cr=0.78, Ni=1.73, Mo=0.21, Al=0.02, Cu=0.11 | Soaking temperature of 860 °C for 60 min, oil quenched, then tempered at 300 °C, 400 °C, 500 °C, 600 °C, and 650 °C, for 90 min and later air-cooled.
R046 | P09 | Tempering influence on residual stresses and mechanical properties of AISI 4340 steel | project-table.xlsx | AISI 4340 | High | Tempered 500 C / 90 min | 4340-T500 |  | 0.4 | 0.73 | 0.28 | 0.01 | 0.02 | 0.78 | 1.73 | 0.21 | 0.02 | 0.11 |  | 60 | 860 |  |  | Oil quench | [5 empty] | 500 | 90 |  |  |  | Air cooling after tempering |  |  |  |  | 48.44 | Martensite |  |  |  | 48.44 | [7 empty] | 42 HRC | HRC | 413.6 | Approximate conversion from HRC to HV using ASTM E140 steel conversion table; linear interpolation between tabulated points. | [6 empty] | Approximate_hardness_conversion | Review | Graph-derived HRC values noted by source as 'not completely accurate'; HV is approximate conversion. | C=0.40, Mn=0.73, Si=0.28, P=0.01, S=0.02, Cr=0.78, Ni=1.73, Mo=0.21, Al=0.02, Cu=0.11 | Soaking temperature of 860 °C for 60 min, oil quenched, then tempered at 300 °C, 400 °C, 500 °C, 600 °C, and 650 °C, for 90 min and later air-cooled.
R047 | P09 | Tempering influence on residual stresses and mechanical properties of AISI 4340 steel | project-table.xlsx | AISI 4340 | High | Tempered 600 C / 90 min | 4340-T600 |  | 0.4 | 0.73 | 0.28 | 0.01 | 0.02 | 0.78 | 1.73 | 0.21 | 0.02 | 0.11 |  | 60 | 860 |  |  | Oil quench | [5 empty] | 600 | 90 |  |  |  | Air cooling after tempering |  |  |  |  | 43.71 | Martensite |  |  |  | 43.71 | [7 empty] | 35 HRC | HRC | 345 | Approximate conversion from HRC to HV using ASTM E140 steel conversion table; linear interpolation between tabulated points. | [6 empty] | Approximate_hardness_conversion | Review | Graph-derived HRC values noted by source as 'not completely accurate'; HV is approximate conversion. | C=0.40, Mn=0.73, Si=0.28, P=0.01, S=0.02, Cr=0.78, Ni=1.73, Mo=0.21, Al=0.02, Cu=0.11 | Soaking temperature of 860 °C for 60 min, oil quenched, then tempered at 300 °C, 400 °C, 500 °C, 600 °C, and 650 °C, for 90 min and later air-cooled.
R048 | P09 | Tempering influence on residual stresses and mechanical properties of AISI 4340 steel | project-table.xlsx | AISI 4340 | High | Tempered 650 C / 90 min | 4340-T650 |  | 0.4 | 0.73 | 0.28 | 0.01 | 0.02 | 0.78 | 1.73 | 0.21 | 0.02 | 0.11 |  | 60 | 860 |  |  | Oil quench | [5 empty] | 650 | 90 |  |  |  | Air cooling after tempering |  |  |  |  | 33.21 | Martensite |  |  |  | 33.21 | [7 empty] | 31 HRC | HRC | 310.6 | Approximate conversion from HRC to HV using ASTM E140 steel conversion table; linear interpolation between tabulated points. | [6 empty] | Approximate_hardness_conversion | Review | Graph-derived HRC values noted by source as 'not completely accurate'; HV is approximate conversion. | C=0.40, Mn=0.73, Si=0.28, P=0.01, S=0.02, Cr=0.78, Ni=1.73, Mo=0.21, Al=0.02, Cu=0.11 | Soaking temperature of 860 °C for 60 min, oil quenched, then tempered at 300 °C, 400 °C, 500 °C, 600 °C, and 650 °C, for 90 min and later air-cooled.
R049 | P10 | Mechanical properties and microstructural features of AISI 4340 high-strength alloy steel under quenched and tempered | project-table.xlsx | AISI 4340 | High | Oil quenched 850 C / 30 min (no temper) | 4340-QT |  | 0.39 | 0.61 | 0.24 | 0.021 | 0.006 | 0.67 | 1.46 | 0.17 |  |  |  | 30 | 850 |  |  | Oil quench | [10 empty] | Oil quench |  |  |  |  | 52.66 | Martensite |  |  |  | 52.66 | [7 empty] | 660 Hv (62.5 kg) | HV (62.5 kgf) | 660 |  | 62.5 | kgf |  |  |  |  | Direct_table_value | Yes | Quench hardness 660 HV listed under both 2 h and 48 h series; included once. | C=0.39, S=0.24, Mn=0.61, Ni=1.46, Cr=0.67, Mo=0.17, P=0.021, S=0.006 | Austenitised at 850°C for 30 min, followed by oil cooling and then tempered at 100, 200, 250, 300, 400, 500 and 650°C, for 2 and 48 h, respectively.
R050 | P10 | Mechanical properties and microstructural features of AISI 4340 high-strength alloy steel under quenched and tempered | project-table.xlsx | AISI 4340 | High | Oil quenched 850 C/30 min; tempered 100 C for 2 h | 4340-T100-2h |  | 0.39 | 0.61 | 0.24 | 0.021 | 0.006 | 0.67 | 1.46 | 0.17 |  |  |  | 30 | 850 |  |  | Oil quench | [5 empty] | 100 | 120 |  |  |  | Air cooling (implied; verify) |  |  |  |  | 52.66 | Martensite |  |  |  | 52.66 | [7 empty] | 617 | HV (62.5 kgf) | 617 |  | 62.5 | kgf |  |  |  |  | Direct_table_value | Yes |  | C=0.39, S=0.24, Mn=0.61, Ni=1.46, Cr=0.67, Mo=0.17, P=0.021, S=0.006 | Austenitised at 850°C for 30 min, followed by oil cooling and then tempered at 100, 200, 250, 300, 400, 500 and 650°C, for 2 and 48 h, respectively.
R051 | P10 | Mechanical properties and microstructural features of AISI 4340 high-strength alloy steel under quenched and tempered | project-table.xlsx | AISI 4340 | High | Oil quenched 850 C/30 min; tempered 200 C for 2 h | 4340-T200-2h |  | 0.39 | 0.61 | 0.24 | 0.021 | 0.006 | 0.67 | 1.46 | 0.17 |  |  |  | 30 | 850 |  |  | Oil quench | [5 empty] | 200 | 120 |  |  |  | Air cooling (implied; verify) |  |  |  |  | 52.66 | Martensite |  |  |  | 52.66 | [7 empty] | 536 | HV (62.5 kgf) | 536 |  | 62.5 | kgf |  |  |  |  | Direct_table_value | Yes |  | C=0.39, S=0.24, Mn=0.61, Ni=1.46, Cr=0.67, Mo=0.17, P=0.021, S=0.006 | Austenitised at 850°C for 30 min, followed by oil cooling and then tempered at 100, 200, 250, 300, 400, 500 and 650°C, for 2 and 48 h, respectively.
R052 | P10 | Mechanical properties and microstructural features of AISI 4340 high-strength alloy steel under quenched and tempered | project-table.xlsx | AISI 4340 | High | Oil quenched 850 C/30 min; tempered 250 C for 2 h | 4340-T250-2h |  | 0.39 | 0.61 | 0.24 | 0.021 | 0.006 | 0.67 | 1.46 | 0.17 |  |  |  | 30 | 850 |  |  | Oil quench | [5 empty] | 250 | 120 |  |  |  | Air cooling (implied; verify) |  |  |  |  | 52.66 | Martensite |  |  |  | 52.66 | [7 empty] | 497 | HV (62.5 kgf) | 497 |  | 62.5 | kgf |  |  |  |  | Direct_table_value | Yes |  | C=0.39, S=0.24, Mn=0.61, Ni=1.46, Cr=0.67, Mo=0.17, P=0.021, S=0.006 | Austenitised at 850°C for 30 min, followed by oil cooling and then tempered at 100, 200, 250, 300, 400, 500 and 650°C, for 2 and 48 h, respectively.
R053 | P10 | Mechanical properties and microstructural features of AISI 4340 high-strength alloy steel under quenched and tempered | project-table.xlsx | AISI 4340 | High | Oil quenched 850 C/30 min; tempered 300 C for 2 h | 4340-T300-2h |  | 0.39 | 0.61 | 0.24 | 0.021 | 0.006 | 0.67 | 1.46 | 0.17 |  |  |  | 30 | 850 |  |  | Oil quench | [5 empty] | 300 | 120 |  |  |  | Air cooling (implied; verify) |  |  |  |  | 52.66 | Martensite |  |  |  | 52.66 | [7 empty] | 486 | HV (62.5 kgf) | 486 |  | 62.5 | kgf |  |  |  |  | Direct_table_value | Yes |  | C=0.39, S=0.24, Mn=0.61, Ni=1.46, Cr=0.67, Mo=0.17, P=0.021, S=0.006 | Austenitised at 850°C for 30 min, followed by oil cooling and then tempered at 100, 200, 250, 300, 400, 500 and 650°C, for 2 and 48 h, respectively.
R054 | P10 | Mechanical properties and microstructural features of AISI 4340 high-strength alloy steel under quenched and tempered | project-table.xlsx | AISI 4340 | High | Oil quenched 850 C/30 min; tempered 400 C for 2 h | 4340-T400-2h |  | 0.39 | 0.61 | 0.24 | 0.021 | 0.006 | 0.67 | 1.46 | 0.17 |  |  |  | 30 | 850 |  |  | Oil quench | [5 empty] | 400 | 120 |  |  |  | Air cooling (implied; verify) |  |  |  |  | 52.66 | Martensite |  |  |  | 52.66 | [7 empty] | 460 | HV (62.5 kgf) | 460 |  | 62.5 | kgf |  |  |  |  | Direct_table_value | Yes |  | C=0.39, S=0.24, Mn=0.61, Ni=1.46, Cr=0.67, Mo=0.17, P=0.021, S=0.006 | Austenitised at 850°C for 30 min, followed by oil cooling and then tempered at 100, 200, 250, 300, 400, 500 and 650°C, for 2 and 48 h, respectively.
R055 | P10 | Mechanical properties and microstructural features of AISI 4340 high-strength alloy steel under quenched and tempered | project-table.xlsx | AISI 4340 | High | Oil quenched 850 C/30 min; tempered 500 C for 2 h | 4340-T500-2h |  | 0.39 | 0.61 | 0.24 | 0.021 | 0.006 | 0.67 | 1.46 | 0.17 |  |  |  | 30 | 850 |  |  | Oil quench | [5 empty] | 500 | 120 |  |  |  | Air cooling (implied; verify) |  |  |  |  | 52.66 | Martensite |  |  |  | 52.66 | [7 empty] | 407 | HV (62.5 kgf) | 407 |  | 62.5 | kgf |  |  |  |  | Direct_table_value | Yes |  | C=0.39, S=0.24, Mn=0.61, Ni=1.46, Cr=0.67, Mo=0.17, P=0.021, S=0.006 | Austenitised at 850°C for 30 min, followed by oil cooling and then tempered at 100, 200, 250, 300, 400, 500 and 650°C, for 2 and 48 h, respectively.
R056 | P10 | Mechanical properties and microstructural features of AISI 4340 high-strength alloy steel under quenched and tempered | project-table.xlsx | AISI 4340 | High | Oil quenched 850 C/30 min; tempered 650 C for 2 h | 4340-T650-2h |  | 0.39 | 0.61 | 0.24 | 0.021 | 0.006 | 0.67 | 1.46 | 0.17 |  |  |  | 30 | 850 |  |  | Oil quench | [5 empty] | 650 | 120 |  |  |  | Air cooling (implied; verify) |  |  |  |  | 52.66 | Martensite |  |  |  | 52.66 | [7 empty] | 356 | HV (62.5 kgf) | 356 |  | 62.5 | kgf |  |  |  |  | Direct_table_value | Yes |  | C=0.39, S=0.24, Mn=0.61, Ni=1.46, Cr=0.67, Mo=0.17, P=0.021, S=0.006 | Austenitised at 850°C for 30 min, followed by oil cooling and then tempered at 100, 200, 250, 300, 400, 500 and 650°C, for 2 and 48 h, respectively.
R057 | P10 | Mechanical properties and microstructural features of AISI 4340 high-strength alloy steel under quenched and tempered | project-table.xlsx | AISI 4340 | High | Oil quenched 850 C/30 min; tempered 100 C for 48 h | 4340-T100-48h |  | 0.39 | 0.61 | 0.24 | 0.021 | 0.006 | 0.67 | 1.46 | 0.17 |  |  |  | 30 | 850 |  |  | Oil quench | [5 empty] | 100 | 2880 |  |  |  | Air cooling (implied; verify) |  |  |  |  | 52.66 | Martensite |  |  |  | 52.66 | [7 empty] | 597 | HV (62.5 kgf) | 597 |  | 62.5 | kgf |  |  |  |  | Direct_table_value | Yes |  | C=0.39, S=0.24, Mn=0.61, Ni=1.46, Cr=0.67, Mo=0.17, P=0.021, S=0.006 | Austenitised at 850°C for 30 min, followed by oil cooling and then tempered at 100, 200, 250, 300, 400, 500 and 650°C, for 2 and 48 h, respectively.
R058 | P10 | Mechanical properties and microstructural features of AISI 4340 high-strength alloy steel under quenched and tempered | project-table.xlsx | AISI 4340 | High | Oil quenched 850 C/30 min; tempered 200 C for 48 h | 4340-T200-48h |  | 0.39 | 0.61 | 0.24 | 0.021 | 0.006 | 0.67 | 1.46 | 0.17 |  |  |  | 30 | 850 |  |  | Oil quench | [5 empty] | 200 | 2880 |  |  |  | Air cooling (implied; verify) |  |  |  |  | 52.66 | Martensite |  |  |  | 52.66 | [7 empty] | 512 | HV (62.5 kgf) | 512 |  | 62.5 | kgf |  |  |  |  | Direct_table_value | Yes |  | C=0.39, S=0.24, Mn=0.61, Ni=1.46, Cr=0.67, Mo=0.17, P=0.021, S=0.006 | Austenitised at 850°C for 30 min, followed by oil cooling and then tempered at 100, 200, 250, 300, 400, 500 and 650°C, for 2 and 48 h, respectively.
R059 | P10 | Mechanical properties and microstructural features of AISI 4340 high-strength alloy steel under quenched and tempered | project-table.xlsx | AISI 4340 | High | Oil quenched 850 C/30 min; tempered 250 C for 48 h | 4340-T250-48h |  | 0.39 | 0.61 | 0.24 | 0.021 | 0.006 | 0.67 | 1.46 | 0.17 |  |  |  | 30 | 850 |  |  | Oil quench | [5 empty] | 250 | 2880 |  |  |  | Air cooling (implied; verify) |  |  |  |  | 52.66 | Martensite |  |  |  | 52.66 | [7 empty] | 470 | HV (62.5 kgf) | 470 |  | 62.5 | kgf |  |  |  |  | Direct_table_value | Yes |  | C=0.39, S=0.24, Mn=0.61, Ni=1.46, Cr=0.67, Mo=0.17, P=0.021, S=0.006 | Austenitised at 850°C for 30 min, followed by oil cooling and then tempered at 100, 200, 250, 300, 400, 500 and 650°C, for 2 and 48 h, respectively.
R060 | P10 | Mechanical properties and microstructural features of AISI 4340 high-strength alloy steel under quenched and tempered | project-table.xlsx | AISI 4340 | High | Oil quenched 850 C/30 min; tempered 300 C for 48 h | 4340-T300-48h |  | 0.39 | 0.61 | 0.24 | 0.021 | 0.006 | 0.67 | 1.46 | 0.17 |  |  |  | 30 | 850 |  |  | Oil quench | [5 empty] | 300 | 2880 |  |  |  | Air cooling (implied; verify) |  |  |  |  | 52.66 | Martensite |  |  |  | 52.66 | [7 empty] | 457 | HV (62.5 kgf) | 457 |  | 62.5 | kgf |  |  |  |  | Direct_table_value | Yes |  | C=0.39, S=0.24, Mn=0.61, Ni=1.46, Cr=0.67, Mo=0.17, P=0.021, S=0.006 | Austenitised at 850°C for 30 min, followed by oil cooling and then tempered at 100, 200, 250, 300, 400, 500 and 650°C, for 2 and 48 h, respectively.
R061 | P10 | Mechanical properties and microstructural features of AISI 4340 high-strength alloy steel under quenched and tempered | project-table.xlsx | AISI 4340 | High | Oil quenched 850 C/30 min; tempered 400 C for 48 h | 4340-T400-48h |  | 0.39 | 0.61 | 0.24 | 0.021 | 0.006 | 0.67 | 1.46 | 0.17 |  |  |  | 30 | 850 |  |  | Oil quench | [5 empty] | 400 | 2880 |  |  |  | Air cooling (implied; verify) |  |  |  |  | 52.66 | Martensite |  |  |  | 52.66 | [7 empty] | 430 | HV (62.5 kgf) | 430 |  | 62.5 | kgf |  |  |  |  | Direct_table_value | Yes |  | C=0.39, S=0.24, Mn=0.61, Ni=1.46, Cr=0.67, Mo=0.17, P=0.021, S=0.006 | Austenitised at 850°C for 30 min, followed by oil cooling and then tempered at 100, 200, 250, 300, 400, 500 and 650°C, for 2 and 48 h, respectively.
R062 | P10 | Mechanical properties and microstructural features of AISI 4340 high-strength alloy steel under quenched and tempered | project-table.xlsx | AISI 4340 | High | Oil quenched 850 C/30 min; tempered 500 C for 48 h | 4340-T500-48h |  | 0.39 | 0.61 | 0.24 | 0.021 | 0.006 | 0.67 | 1.46 | 0.17 |  |  |  | 30 | 850 |  |  | Oil quench | [5 empty] | 500 | 2880 |  |  |  | Air cooling (implied; verify) |  |  |  |  | 52.66 | Martensite |  |  |  | 52.66 | [7 empty] | 379 | HV (62.5 kgf) | 379 |  | 62.5 | kgf |  |  |  |  | Direct_table_value | Yes |  | C=0.39, S=0.24, Mn=0.61, Ni=1.46, Cr=0.67, Mo=0.17, P=0.021, S=0.006 | Austenitised at 850°C for 30 min, followed by oil cooling and then tempered at 100, 200, 250, 300, 400, 500 and 650°C, for 2 and 48 h, respectively.
R063 | P10 | Mechanical properties and microstructural features of AISI 4340 high-strength alloy steel under quenched and tempered | project-table.xlsx | AISI 4340 | High | Oil quenched 850 C/30 min; tempered 650 C for 48 h | 4340-T650-48h |  | 0.39 | 0.61 | 0.24 | 0.021 | 0.006 | 0.67 | 1.46 | 0.17 |  |  |  | 30 | 850 |  |  | Oil quench | [5 empty] | 650 | 2880 |  |  |  | Air cooling (implied; verify) |  |  |  |  | 52.66 | Martensite |  |  |  | 52.66 | [7 empty] | 660 | HV (62.5 kgf) | 660 |  | 62.5 | kgf |  |  |  |  | Direct_table_value | Yes | 650 C/48 h value equals as-quenched 660 HV; verify possible transcription error. | C=0.39, S=0.24, Mn=0.61, Ni=1.46, Cr=0.67, Mo=0.17, P=0.021, S=0.006 | Austenitised at 850°C for 30 min, followed by oil cooling and then tempered at 100, 200, 250, 300, 400, 500 and 650°C, for 2 and 48 h, respectively.
R064 | P11 | Influence of the heat treatment on the quantitative features of the fracture surfaces and the mechanical properties of AISI 4340 steel sheets | project-table.xlsx | AISI 4340 | High | Austenitized 850 C, quenched, tempered 200 C | 4340-S1 |  | 0.38 | 0.68 | 0.32 | 0.006 | 0.004 | 0.98 | 1.805 | 0.31 |  |  |  |  | 850 |  |  | Quenched (medium not reported) | [5 empty] | 200 | [9 empty] | 43.25 | Martensite |  |  |  | 43.25 | [11 empty] | 10 | kgf |  |  |  |  | Direct_table_value | Review | Hardness reported only by tempering-temperature group (560 HV at 200 C; 430 HV at 425 C), not per austenitizing temperature; left blank where specimen-level mapping is unclear. | C=0.38 Ni=1.805 S=0.004 P=0.006 Mo=0.31 Cr=0.98 Mn=0.68 Si=0.32
R065 | P11 | Influence of the heat treatment on the quantitative features of the fracture surfaces and the mechanical properties of AISI 4340 steel sheets | project-table.xlsx | AISI 4340 | High | Austenitized 900 C, quenched, tempered 200 C | 4340-S2 |  | 0.38 | 0.68 | 0.32 | 0.006 | 0.004 | 0.98 | 1.805 | 0.31 |  |  |  |  | 900 |  |  | Quenched (medium not reported) | [5 empty] | 200 | [9 empty] | 46.68 | Martensite |  |  |  | 46.68 | [11 empty] | 10 | kgf |  |  |  |  | Direct_table_value | Review | Hardness reported only by tempering-temperature group (560 HV at 200 C; 430 HV at 425 C), not per austenitizing temperature; left blank where specimen-level mapping is unclear. | C=0.38 Ni=1.805 S=0.004 P=0.006 Mo=0.31 Cr=0.98 Mn=0.68 Si=0.32
R066 | P11 | Influence of the heat treatment on the quantitative features of the fracture surfaces and the mechanical properties of AISI 4340 steel sheets | project-table.xlsx | AISI 4340 | High | Austenitized 1100 C, quenched, tempered 200 C | 4340-S3 |  | 0.38 | 0.68 | 0.32 | 0.006 | 0.004 | 0.98 | 1.805 | 0.31 |  |  |  |  | 1100 |  |  | Quenched (medium not reported) | [5 empty] | 200 | [9 empty] | 45.94 | Martensite |  |  |  | 45.94 | [11 empty] | 10 | kgf |  |  |  |  | Direct_table_value | Review | Hardness reported only by tempering-temperature group (560 HV at 200 C; 430 HV at 425 C), not per austenitizing temperature; left blank where specimen-level mapping is unclear. | C=0.38 Ni=1.805 S=0.004 P=0.006 Mo=0.31 Cr=0.98 Mn=0.68 Si=0.32
R067 | P11 | Influence of the heat treatment on the quantitative features of the fracture surfaces and the mechanical properties of AISI 4340 steel sheets | project-table.xlsx | AISI 4340 | High | Austenitized 1200 C, quenched, tempered 200 C | 4340-S4 |  | 0.38 | 0.68 | 0.32 | 0.006 | 0.004 | 0.98 | 1.805 | 0.31 |  |  |  |  | 1200 |  |  | Quenched (medium not reported) | [5 empty] | 200 | [9 empty] | 43.76 | Martensite |  |  |  | 43.76 | [11 empty] | 10 | kgf |  |  |  |  | Direct_table_value | Review | Hardness reported only by tempering-temperature group (560 HV at 200 C; 430 HV at 425 C), not per austenitizing temperature; left blank where specimen-level mapping is unclear. | C=0.38 Ni=1.805 S=0.004 P=0.006 Mo=0.31 Cr=0.98 Mn=0.68 Si=0.32
R068 | P11 | Influence of the heat treatment on the quantitative features of the fracture surfaces and the mechanical properties of AISI 4340 steel sheets | project-table.xlsx | AISI 4340 | High | Austenitized 900 C, quenched, tempered 350 C | 4340-S5 |  | 0.38 | 0.68 | 0.32 | 0.006 | 0.004 | 0.98 | 1.805 | 0.31 |  |  |  |  | 900 |  |  | Quenched (medium not reported) | [5 empty] | 350 | [9 empty] | 40.51 | Martensite |  |  |  | 40.51 | [11 empty] | 10 | kgf |  |  |  |  | Direct_table_value | Review | Hardness reported only by tempering-temperature group (560 HV at 200 C; 430 HV at 425 C), not per austenitizing temperature; left blank where specimen-level mapping is unclear. | C=0.38 Ni=1.805 S=0.004 P=0.006 Mo=0.31 Cr=0.98 Mn=0.68 Si=0.32
R069 | P11 | Influence of the heat treatment on the quantitative features of the fracture surfaces and the mechanical properties of AISI 4340 steel sheets | project-table.xlsx | AISI 4340 | High | Austenitized 900 C, quenched, tempered 425 C | 4340-S6 |  | 0.38 | 0.68 | 0.32 | 0.006 | 0.004 | 0.98 | 1.805 | 0.31 |  |  |  |  | 900 |  |  | Quenched (medium not reported) | [5 empty] | 425 | [9 empty] | 40.34 | Martensite |  |  |  | 40.34 | [7 empty] | 430 Vickers | Vickers (10 kgf) | 430 |  | 10 | kgf |  |  |  |  | Direct_table_value | Review | Hardness reported only by tempering-temperature group (560 HV at 200 C; 430 HV at 425 C), not per austenitizing temperature; left blank where specimen-level mapping is unclear. | C=0.38 Ni=1.805 S=0.004 P=0.006 Mo=0.31 Cr=0.98 Mn=0.68 Si=0.32
R070 | P12 | Improvement of AISI 4340 steel properties by intermediate quenching– microstructure, mechanical properties, and fractography | project-table.xlsx | AISI 4340 | High | Q&T: 900 C/1 h, oil quench, temper 210 C/1 h, air cool | 4340-Q&T |  | 0.38 | 0.68 | 0.32 | 0.011 | 0.118 | 0.98 | 1.805 | 0.31 |  |  |  | 60 | 900 |  |  | Oil quench | [5 empty] | 210 | 60 |  |  |  | Air cooling after tempering | [5 empty] | 51.82% m + 48.18% austenite |  | 48.18 |  | 51.82 |  | 48.18 | [5 empty] | 57 | HRC (average of 5 indents) | 635.8 | Approximate conversion from HRC to HV using ASTM E140 steel conversion table; linear interpolation between tabulated points. | [6 empty] | Approximate_hardness_conversion | Yes | HRC average of 5 indents; approximate HV conversion. | C 0.38, Si=0.32, Mn=0.68, Ni=1.805, Cr=0.98, Mo=0.31, P=0.011, S=0.118 |  | 51.82% m + 48.18% austenite
R071 | P12 | Improvement of AISI 4340 steel properties by intermediate quenching– microstructure, mechanical properties, and fractography | project-table.xlsx | AISI 4340 | High | IQ1: 900 C/1 h, oil quench, 720 C/20 min, oil quench (not tempered) | 4340-IQ1 |  | 0.38 | 0.68 | 0.32 | 0.011 | 0.118 | 0.98 | 1.805 | 0.31 |  |  |  | 60 | 900 |  |  | Oil quench; intermediate hold 720 C/20 min; oil quench | [10 empty] | Oil quench | [5 empty] | 49.11% m + 50.89% ferrite | 50.89 |  |  | 49.11 | [7 empty] | 40 | HRC (average of 5 indents) | 392 | Approximate conversion from HRC to HV using ASTM E140 steel conversion table; linear interpolation between tabulated points. | [6 empty] | Approximate_hardness_conversion | Yes | HRC average of 5 indents; approximate HV conversion. | C 0.38, Si=0.32, Mn=0.68, Ni=1.805, Cr=0.98, Mo=0.31, P=0.011, S=0.118 |  | 49.11% m + 50.89% ferrite
R072 | P12 | Improvement of AISI 4340 steel properties by intermediate quenching– microstructure, mechanical properties, and fractography | project-table.xlsx | AISI 4340 | High | IQ2: 900 C/1 h, oil quench, 760 C/20 min, oil quench | 4340-IQ2 |  | 0.38 | 0.68 | 0.32 | 0.011 | 0.118 | 0.98 | 1.805 | 0.31 |  |  |  | 60 | 900 |  |  | Oil quench; intermediate hold 760 C/20 min; oil quench | [10 empty] | Oil quench | [5 empty] | 56.53% m + 43.47% ferrite | 43.47 |  |  | 56.53 | [7 empty] | 43 | HRC (average of 5 indents) | 424.4 | Approximate conversion from HRC to HV using ASTM E140 steel conversion table; linear interpolation between tabulated points. | [6 empty] | Approximate_hardness_conversion | Yes | HRC average of 5 indents; approximate HV conversion. | C 0.38, Si=0.32, Mn=0.68, Ni=1.805, Cr=0.98, Mo=0.31, P=0.011, S=0.118 |  | 56.53% m + 43.47% ferrite
R073 | P12 | Improvement of AISI 4340 steel properties by intermediate quenching– microstructure, mechanical properties, and fractography | project-table.xlsx | AISI 4340 | High | IQ1+T: IQ1 then temper 210 C/1 h, air cool | 4340-IQ1+T |  | 0.38 | 0.68 | 0.32 | 0.011 | 0.118 | 0.98 | 1.805 | 0.31 |  |  |  | 60 | 900 |  |  | Oil quench; intermediate hold 720 C/20 min; oil quench | [5 empty] | 210 | 60 |  |  |  | Air cooling after tempering | [5 empty] | 52.27% m |  |  |  | 52.27 | [7 empty] | 37 | HRC (average of 5 indents) | 363.8 | Approximate conversion from HRC to HV using ASTM E140 steel conversion table; linear interpolation between tabulated points. | [6 empty] | Approximate_hardness_conversion | Yes | HRC average of 5 indents; approximate HV conversion. | C 0.38, Si=0.32, Mn=0.68, Ni=1.805, Cr=0.98, Mo=0.31, P=0.011, S=0.118 |  | 52.27% m
R074 | P12 | Improvement of AISI 4340 steel properties by intermediate quenching– microstructure, mechanical properties, and fractography | project-table.xlsx | AISI 4340 | High | IQ2+T: IQ2 then temper 210 C/1 h, air cool | 4340-IQ2+T |  | 0.38 | 0.68 | 0.32 | 0.011 | 0.118 | 0.98 | 1.805 | 0.31 |  |  |  | 60 | 900 |  |  | Oil quench; intermediate hold 760 C/20 min; oil quench | [5 empty] | 210 | 60 |  |  |  | Air cooling after tempering | [5 empty] | 47.82% m |  |  |  | 47.82 | [7 empty] | 34 | HRC (average of 5 indents) | 336.4 | Approximate conversion from HRC to HV using ASTM E140 steel conversion table; linear interpolation between tabulated points. | [6 empty] | Approximate_hardness_conversion | Yes | HRC average of 5 indents; approximate HV conversion. | C 0.38, Si=0.32, Mn=0.68, Ni=1.805, Cr=0.98, Mo=0.31, P=0.011, S=0.118 |  | 47.82% m
R075 | P12 | Improvement of AISI 4340 steel properties by intermediate quenching– microstructure, mechanical properties, and fractography | project-table.xlsx | AISI 4340 | High | Normalized raw sample | 4340-Norm |  | 0.38 | 0.68 | 0.32 | 0.011 | 0.118 | 0.98 | 1.805 | 0.31 |  |  |  | 60 | 900 |  | Yes | [11 empty] | Air cooling (implied; verify) | [5 empty] | 40.95% pearlite + 59.05% eutectoid ferrite | 59.05 | [10 empty] | 32 | HRC (average of 5 indents) | 319.2 | Approximate conversion from HRC to HV using ASTM E140 steel conversion table; linear interpolation between tabulated points. | [6 empty] | Approximate_hardness_conversion | Yes | HRC average of 5 indents; approximate HV conversion. | C 0.38, Si=0.32, Mn=0.68, Ni=1.805, Cr=0.98, Mo=0.31, P=0.011, S=0.118 |  | 40.95% pearlite + 59.05% eutectoid ferrite
R076 | P13 | Comparison of mechanical properties of martensite/ferrite and bainite/ferrite dual phase 4340 steels | project-table.xlsx | AISI 4340 | High | Austenitized 850 C/60 min; austempered 300 C/60 min | 4340-DP1 |  | 0.4 | 0.62 | 0.29 | 0.019 | 0.004 | 0.73 | 1.77 | 0.21 |  |  |  | 60 | 850 | [6 empty] | 300 | 60 | [5 empty] | Not reported after austempering |  |  |  |  | 100 | 100% bainite |  |  |  | 100 | [7 empty] | 48 HRC | HRC | 486.2 | Approximate conversion from HRC to HV using ASTM E140 steel conversion table; linear interpolation between tabulated points. | [6 empty] | Approximate_hardness_conversion | Yes |  | C = 0.40, Si=0.29, Mn=0.62, Ni=1.77, Cr=0.73, Mo=0.21, P=0.019, S=0.004 and Fe = 95.957 |  | 100% bainite
R077 | P13 | Comparison of mechanical properties of martensite/ferrite and bainite/ferrite dual phase 4340 steels | project-table.xlsx | AISI 4340 | High | Austenitized 850 C/60 min; isothermal 700 C/100 min; austempered 300 C/60 min; air cooled | 4340-DP2 |  | 0.4 | 0.62 | 0.29 | 0.019 | 0.004 | 0.73 | 1.77 | 0.21 |  |  |  | 60 | 850 | [6 empty] | 300 | 60 | [5 empty] | Air cooling | Isothermal transformation at 700 C for 100 min |  |  |  | 100 | 66% bainite & 34% ferrite | 34 |  |  | 66 | [7 empty] | 41 HRC | HRC | 402.8 | Approximate conversion from HRC to HV using ASTM E140 steel conversion table; linear interpolation between tabulated points. | [6 empty] | Approximate_hardness_conversion | Yes |  | C = 0.40, Si=0.29, Mn=0.62, Ni=1.77, Cr=0.73, Mo=0.21, P=0.019, S=0.004 and Fe = 95.957 |  | 66% bainite & 34% ferrite
R078 | P13 | Comparison of mechanical properties of martensite/ferrite and bainite/ferrite dual phase 4340 steels | project-table.xlsx | AISI 4340 | High | Austenitized 850 C/60 min; isothermal 700 C/100 min; oil quench | 4340-DP3 |  | 0.4 | 0.62 | 0.29 | 0.019 | 0.004 | 0.73 | 1.77 | 0.21 |  |  |  | 60 | 850 |  |  | Oil quench | [10 empty] | Oil quench | Isothermal transformation at 700 C for 100 min |  |  |  | 100 | 66% martensite & 34% ferrite | 34 | [10 empty] | 45 HRC | HRC | 446 | Approximate conversion from HRC to HV using ASTM E140 steel conversion table; linear interpolation between tabulated points. | [6 empty] | Approximate_hardness_conversion | Yes |  | C = 0.40, Si=0.29, Mn=0.62, Ni=1.77, Cr=0.73, Mo=0.21, P=0.019, S=0.004 and Fe = 95.957 |  | 66% martensite & 34% ferrite
R079 | P14 | EFFECT OF INTERRUPTED QUENCHING ON THE MICROSTRUCTURE, MECHANICAL PROPERTIES AND DISLOCATION DENSITY OF STEEL AISI 4340 | project-table.xlsx | AISI 4340 | High | QT: austenitize 845 C/30 min; oil quench at 800 C; temper 400 C/60 min | 4340-QT |  | 0.384 | 1.478 | 0.228 | 0.001 | 0.0039 | 1.478 | 1.487 | 0.162 | 0.021 | 1.189 | N=0.019, Co=0.0074, V=0.0058 wt.% also reported. | 30 | 845 |  |  | Oil quench (oil tank at 800 C) | [5 empty] | 400 | 60 |  |  |  | Oil quench |  |  |  |  | 100 | Martensite + retained austenite |  |  |  | 95.2 |  | 4.8 | [5 empty] | 247 HV(30) | HV (30 kgf) | 247 |  | 30 | kgf |  |  |  |  | Direct_table_value | Yes |  | 0.384 C, 1.487 Ni, 1.478 Cr, 0.782 Mn, 0.228 Si, 1.189 Cu, 0.162 Mo, 0.021 Al, 0.019 N, 0.0074 Co, 0.0058 V, 0.001 P, 0.0039 S
R080 | P14 | EFFECT OF INTERRUPTED QUENCHING ON THE MICROSTRUCTURE, MECHANICAL PROPERTIES AND DISLOCATION DENSITY OF STEEL AISI 4340 | project-table.xlsx | AISI 4340 | High | AQ-300-5 | 4340-AQ-300-5 |  | 0.384 | 1.478 | 0.228 | 0.001 | 0.0039 | 1.478 | 1.487 | 0.162 | 0.021 | 1.189 | N=0.019, Co=0.0074, V=0.0058 wt.% also reported. | 30 | 485 |  |  | Oil cooling at 80 C after interrupted-quench hold |  |  |  | 300 | 5 | [5 empty] | Oil cooling at 80 C |  |  |  |  | 99.5 | Bainite + martensite + retained austenite |  |  | 34.7 | 55 |  | 9.8 | [5 empty] | 411 HV(30) | HV (30 kgf) | 411 |  | 30 | kgf |  |  |  |  | Direct_table_value | Yes | Source states austenitizing at 485 C for AQ specimens, conflicting with 845 C for QT/A300-60; likely typo—verify original paper. | 0.384 C, 1.487 Ni, 1.478 Cr, 0.782 Mn, 0.228 Si, 1.189 Cu, 0.162 Mo, 0.021 Al, 0.019 N, 0.0074 Co, 0.0058 V, 0.001 P, 0.0039 S
R081 | P14 | EFFECT OF INTERRUPTED QUENCHING ON THE MICROSTRUCTURE, MECHANICAL PROPERTIES AND DISLOCATION DENSITY OF STEEL AISI 4340 | project-table.xlsx | AISI 4340 | High | AQ-300-10 | 4340-AQ-300-10 |  | 0.384 | 1.478 | 0.228 | 0.001 | 0.0039 | 1.478 | 1.487 | 0.162 | 0.021 | 1.189 | N=0.019, Co=0.0074, V=0.0058 wt.% also reported. | 30 | 485 |  |  | Oil cooling at 80 C after interrupted-quench hold |  |  |  | 300 | 10 | [5 empty] | Oil cooling at 80 C |  |  |  |  | 100 | Bainite + martensite + retained austenite |  |  | 37 | 53.2 |  | 9.8 | [5 empty] | 549 HV(30) | HV (30 kgf) | 549 |  | 30 | kgf |  |  |  |  | Direct_table_value | Yes | Source states austenitizing at 485 C for AQ specimens, conflicting with 845 C for QT/A300-60; likely typo—verify original paper. | 0.384 C, 1.487 Ni, 1.478 Cr, 0.782 Mn, 0.228 Si, 1.189 Cu, 0.162 Mo, 0.021 Al, 0.019 N, 0.0074 Co, 0.0058 V, 0.001 P, 0.0039 S
R082 | P14 | EFFECT OF INTERRUPTED QUENCHING ON THE MICROSTRUCTURE, MECHANICAL PROPERTIES AND DISLOCATION DENSITY OF STEEL AISI 4340 | project-table.xlsx | AISI 4340 | High | AQ-300-15 | 4340-AQ-300-15 |  | 0.384 | 1.478 | 0.228 | 0.001 | 0.0039 | 1.478 | 1.487 | 0.162 | 0.021 | 1.189 | N=0.019, Co=0.0074, V=0.0058 wt.% also reported. | 30 | 485 |  |  | Oil cooling at 80 C after interrupted-quench hold |  |  |  | 300 | 15 | [5 empty] | Oil cooling at 80 C |  |  |  |  | 100 | Bainite + martensite + retained austenite |  |  | 52.4 | 39.7 |  | 7.9 | [5 empty] | 519 HV(30) | HV (30 kgf) | 519 |  | 30 | kgf |  |  |  |  | Direct_table_value | Yes | Source states austenitizing at 485 C for AQ specimens, conflicting with 845 C for QT/A300-60; likely typo—verify original paper. | 0.384 C, 1.487 Ni, 1.478 Cr, 0.782 Mn, 0.228 Si, 1.189 Cu, 0.162 Mo, 0.021 Al, 0.019 N, 0.0074 Co, 0.0058 V, 0.001 P, 0.0039 S
R083 | P14 | EFFECT OF INTERRUPTED QUENCHING ON THE MICROSTRUCTURE, MECHANICAL PROPERTIES AND DISLOCATION DENSITY OF STEEL AISI 4340 | project-table.xlsx | AISI 4340 | High | AQ-300-30 | 4340-AQ-300-30 |  | 0.384 | 1.478 | 0.228 | 0.001 | 0.0039 | 1.478 | 1.487 | 0.162 | 0.021 | 1.189 | N=0.019, Co=0.0074, V=0.0058 wt.% also reported. | 30 | 485 |  |  | Oil cooling at 80 C after interrupted-quench hold |  |  |  | 300 | 30 | [5 empty] | Oil cooling at 80 C |  |  |  |  | 100 | Bainite + martensite + retained austenite |  |  | 57.6 | 35 |  | 7.4 | [5 empty] | 508 HV(30) | HV (30 kgf) | 508 |  | 30 | kgf |  |  |  |  | Direct_table_value | Yes | Source states austenitizing at 485 C for AQ specimens, conflicting with 845 C for QT/A300-60; likely typo—verify original paper. | 0.384 C, 1.487 Ni, 1.478 Cr, 0.782 Mn, 0.228 Si, 1.189 Cu, 0.162 Mo, 0.021 Al, 0.019 N, 0.0074 Co, 0.0058 V, 0.001 P, 0.0039 S
R084 | P14 | EFFECT OF INTERRUPTED QUENCHING ON THE MICROSTRUCTURE, MECHANICAL PROPERTIES AND DISLOCATION DENSITY OF STEEL AISI 4340 | project-table.xlsx | AISI 4340 | High | AQ-300-45 | 4340-AQ-300-45 |  | 0.384 | 1.478 | 0.228 | 0.001 | 0.0039 | 1.478 | 1.487 | 0.162 | 0.021 | 1.189 | N=0.019, Co=0.0074, V=0.0058 wt.% also reported. | 30 | 485 |  |  | Oil cooling at 80 C after interrupted-quench hold |  |  |  | 300 | 45 | [5 empty] | Oil cooling at 80 C |  |  |  |  | 100 | Bainite + martensite + retained austenite |  |  | 67.4 | 25.4 |  | 7.2 | [5 empty] | 502 HV(30) | HV (30 kgf) | 502 |  | 30 | kgf |  |  |  |  | Direct_table_value | Yes | Source states austenitizing at 485 C for AQ specimens, conflicting with 845 C for QT/A300-60; likely typo—verify original paper. | 0.384 C, 1.487 Ni, 1.478 Cr, 0.782 Mn, 0.228 Si, 1.189 Cu, 0.162 Mo, 0.021 Al, 0.019 N, 0.0074 Co, 0.0058 V, 0.001 P, 0.0039 S
R085 | P14 | EFFECT OF INTERRUPTED QUENCHING ON THE MICROSTRUCTURE, MECHANICAL PROPERTIES AND DISLOCATION DENSITY OF STEEL AISI 4340 | project-table.xlsx | AISI 4340 | High | AQ-300-60 | 4340-AQ-300-60 |  | 0.384 | 1.478 | 0.228 | 0.001 | 0.0039 | 1.478 | 1.487 | 0.162 | 0.021 | 1.189 | N=0.019, Co=0.0074, V=0.0058 wt.% also reported. | 30 | 485 |  |  | Oil cooling at 80 C after interrupted-quench hold |  |  |  | 300 | 60 | [5 empty] | Oil cooling at 80 C |  |  |  |  | 100 | Bainite + martensite + retained austenite |  |  | 76.8 | 17 |  | 6.2 | [5 empty] | 508 HV(30) | HV (30 kgf) | 508 |  | 30 | kgf |  |  |  |  | Direct_table_value | Yes | Source states austenitizing at 485 C for AQ specimens, conflicting with 845 C for QT/A300-60; likely typo—verify original paper. | 0.384 C, 1.487 Ni, 1.478 Cr, 0.782 Mn, 0.228 Si, 1.189 Cu, 0.162 Mo, 0.021 Al, 0.019 N, 0.0074 Co, 0.0058 V, 0.001 P, 0.0039 S
R086 | P14 | EFFECT OF INTERRUPTED QUENCHING ON THE MICROSTRUCTURE, MECHANICAL PROPERTIES AND DISLOCATION DENSITY OF STEEL AISI 4340 | project-table.xlsx | AISI 4340 | High | A300-60: austenitize 845 C/30 min; hold 300 C/60 min; air cool | 4340-A300-60 |  | 0.384 | 1.478 | 0.228 | 0.001 | 0.0039 | 1.478 | 1.487 | 0.162 | 0.021 | 1.189 | N=0.019, Co=0.0074, V=0.0058 wt.% also reported. | 30 | 845 | [6 empty] | 300 | 60 | [5 empty] | Air cooling to room temperature |  |  |  |  | 101 | Bainite + martensite + retained austenite |  |  | 85.1 | 9.8 |  | 6.1 | [5 empty] | 516 HV(30) | HV (30 kgf) | 516 |  | 30 | kgf |  |  |  |  | Direct_table_value | Yes |  | 0.384 C, 1.487 Ni, 1.478 Cr, 0.782 Mn, 0.228 Si, 1.189 Cu, 0.162 Mo, 0.021 Al, 0.019 N, 0.0074 Co, 0.0058 V, 0.001 P, 0.0039 S
R087 | P15 | Effect of alloying element partitioning on ferrite hardening in a low alloy ferrite-martensite dual phase steel | project-table.xlsx | AISI 4340 | High | Normalized 860 C/60 min; austenitized 860 C/50 min; salt bath 650 C/10 min; water quench | 4340-DP-10 |  | 0.36 | 0.746 | 0.23 | 0.0098 | 0.023 | 1.46 | 1.34 | 0.225 |  |  |  | 50 | 860 |  | Yes | Water quench | [10 empty] | Water quench | Salt bath at 650 C for 10 min, then water quench |  |  |  | 100 | Ferrite + martensite | 29 |  |  | 71 | [7 empty] | 368 | HV5 | 368 |  | 5 | kgf |  |  |  |  | Direct_table_value | Yes |  | C = 0.36, Si=0.23, Mn=0.746, Ni=1.34, Cr=1.46, Mo=0.225, P=0.0098, S=0.023 and Fe = 95.58
R088 | P15 | Effect of alloying element partitioning on ferrite hardening in a low alloy ferrite-martensite dual phase steel | project-table.xlsx | AISI 4340 | High | Normalized 860 C/60 min; austenitized 860 C/50 min; salt bath 650 C/20 min; water quench | 4340-DP-20 |  | 0.36 | 0.746 | 0.23 | 0.0098 | 0.023 | 1.46 | 1.34 | 0.225 |  |  |  | 50 | 860 |  | Yes | Water quench | [10 empty] | Water quench | Salt bath at 650 C for 20 min, then water quench |  |  |  | 100 | Ferrite + martensite | 39 |  |  | 61 | [7 empty] | 354 | HV5 | 354 |  | 5 | kgf |  |  |  |  | Direct_table_value | Yes |  | C = 0.36, Si=0.23, Mn=0.746, Ni=1.34, Cr=1.46, Mo=0.225, P=0.0098, S=0.023 and Fe = 95.58
R089 | P15 | Effect of alloying element partitioning on ferrite hardening in a low alloy ferrite-martensite dual phase steel | project-table.xlsx | AISI 4340 | High | Normalized 860 C/60 min; austenitized 860 C/50 min; salt bath 650 C/30 min; water quench | 4340-DP-30 |  | 0.36 | 0.746 | 0.23 | 0.0098 | 0.023 | 1.46 | 1.34 | 0.225 |  |  |  | 50 | 860 |  | Yes | Water quench | [10 empty] | Water quench | Salt bath at 650 C for 30 min, then water quench |  |  |  | 100 | Ferrite + martensite | 44 |  |  | 56 | [7 empty] | 343 | HV5 | 343 |  | 5 | kgf |  |  |  |  | Direct_table_value | Yes |  | C = 0.36, Si=0.23, Mn=0.746, Ni=1.34, Cr=1.46, Mo=0.225, P=0.0098, S=0.023 and Fe = 95.58

## Original_Source_Data
Paper_ID | Paper_Title | Source_File | Original_Source_Wordings
P01 | The effect of single and double quenching and tempering heat treatments on the microstructure and mechanical properties of AISI 4140 steel | project-table.xlsx | Composition: C=0.42 Si=0.2 Mn=0.79 S=0.023 P=0.014 Cr=1.07 Mo=0.185 Fe=97.298 ¦ Phase: CQT = 46.72% martensite; DQT = 44.02% martensite ¦ Heat treatment: Conventional Quenching + Tempering: 860°C/60 min → 80°C hot-oil quenching → 600°C/30 min tempering. ¦ Hardness: 1) 33 HRC 2) 32.25
P02 | The Effect of Quenching Process on The Microstructure and Hardness of AISI 4140 Steel | project-table.xlsx | Composition: 0.40 wt.% C, 0.22 wt.% Si, 0.90 wt.% Mn, 0.02 wt.% P, 0.03 wt.% S, 1.00 wt.% Cr, 0.20 wt.% Mo, 98.05 wt.%Fe ¦ Phase: 1) Raw = 37.84% ferrite + 62.16% pearlite; 2) 30 min temper = 59.16% retained austenite + 40.84% martensite; 3) 60 min temper = 61.92% retained austenite + 38.08% martensite; 4) 90 min temper = 55.87% retained austenite + 44.13% martensite ¦ Heat treatment: Heated from 850°C. Holding time was conducted with 30, 60, and 90 minutes variations. After reaching the holding time, the sample was quenched in the engine oil. ¦ Hardness: 1) 215.58 vickers 2) 371.24 3) 474.48 4) 545.5
P03 | Effect of various heat treatment methods and optimization of their parameters on mechanical properties of AISI 4140 steel | project-table.xlsx | Composition: C=0.417 Si=0.243 Mn=0.66 S=0.012 P<0.001 Cr=1.36 Mo=0.185 Ni=0.096 Fe=96.8 ¦ Phase: 1) 900,2hrs annealed = 29.30% pearlite + 71.70% ferrite; 2) 950,2hr,ann = 30.77 pearlite + 69.23% ferrite; 3) 900,2hrs,norm = 20.88% fine pearlite + ferrite; 4) 950,2hrs,norm = 26.36% coarse perlite + ferrite; 5) 900,2hrs,quench = 37.65% martensite; 6) 950,2hrs,quench = 38.99% martensite ¦ Heat treatment: heated at 900 then soaking 1,1.5,2 hrs then 925 and then 950. ¦ Hardness: 1) 203 Hv 2) 183 3) 284 4) 219 5) 478 6) 286
P04 | Optimization of various heat treatment parameters for superior combination of hardness and impact energy of AISI 1040 steel | project-table.xlsx | Composition: C=0.428 Si=0.23 Mn=0.87 S=0.0027 P=0.0018 Fe=98.3 ¦ Phase: 1) 900°C for 2 hrs ann(2 micrometer scale) = 56.91% coarse pearlite and 43.09% ferrite; 2) 950°C for 2 hrs = 43.38%( cementite + pearlite).ann; 3) 900°C for 2 hrs normalised = 33.1% veri fine pearlite; 4) 950°C , 2hrs normalised = 43.64% pearlite; 5) 900°C , 2hrs oil quenched = 39.54% martensite; 6) 950°C, 2hrs oil = 50.76% martensite ¦ Heat treatment: Heated at 900,925,950°C then soaking time of 1,1.5,2hrs and then Annealing,Normalizing and Oil quenching. ASTM E384-22 standards. ¦ Hardness: 1) 197 ± 5 HV 2) 188 ± 4.5 3) 201 ± 3.7 4) 192 ± 4.2 5) 239 ± 5.5 6) 196 ± 5.8
P05 | Influence of different cooling media on morphology, mechanical and corrosion of AISI 1040 grade steel | project-table.xlsx | Composition: C=0.44 Si=0.17 Mn=0.87 S=0.004 P=0.033 Al=0.01 Cr=0.01 Ce=0.587 Fe=97.876 ¦ Phase: 1) Standard sample = 6.422% ferrite + 93.81% pearlite; 2) Annealing = 25.014% ferrite + 75.732% pearlite; 3) Normaizing = 27.153% ferrite + 72.847% pearlite; 4) Hardening(water quen) = 33.198% ferrite + 65.646% martensite + 1.156% other phases; 5) Ice quench = 47.536% ferrite + 51.809% martensite + 0.656% others; 6) Lubricating oil quench = 34.218% ferrite + 59.55% martensite + 1.518% other phases; 7) Coolant quench = 33.198% ferrite + 62.439% martensite + 1.25% others ¦ Heat treatment: Heated at a temp of 750°C and soaked for 1 h. Then cooled using furnace cooling, air cooling, water quenching, solid ice quenching, lubricant oil quenching and coolant quenching. ¦ Hardness: 1) 22 HRC 2) 18 3) 21 4) 34 5) 24 6) 26 7) 28
P06 | Effect of cooling rate on hardness and microstructure of AISI 1020, AISI 1040 and AISI 1060 Steels | project-table.xlsx | Composition: C= 0.40 Si=0.23 Mn=0.65 Cr=0.054 Ni=0.13 P=0.09 S=0.030 Fe= 98.416 ¦ Phase: 1) Annealed = 50% ferrite + 40% pearlite + 10% retained austenite; 2) Normalized= 30% F + 50% Pearlite + 20% Martensite; 3) Water quench = 20% ferrite + 60% pearlite + 20% martensite ¦ Heat treatment: annealed at 900 K for 10 h to remove potential residual stresses before microhardness tests. Then, the samples were heat treated at 1250°K for 4 h and subsequently were cooled by three different methods. ¦ Hardness: 1) 149 HV(0.1) 2) 166 3) 521 ¦ Paper covers AISI 1020, 1040 and 1060.
P07 | Analysis of the Impact of Cooling Medium Temperature on Heat Treatment Properties of AISI 1040 Steel | project-table.xlsx | Composition: C= 0.392 Si=0.29 Mn=0.832 Cr=0.0084 Ni=0.0152 P=0.0092 S=0.0052 Fe= 98.4 ¦ Phase: 1) Non heat treatment = 68.36% ferrite and 31% pearlite; 2) 5 °C = 54.55% ferrite + 45.45 pearlite; 3) 30 °C = 66.08% ferrite + 33.92% p; 4) 70°C = 70.80% ferrite + 29.20% p ¦ Heat treatment: Heated at 720°C with a holding time of 60 minutes. Three different quenching water temperatures were tested: cold water (5°C), room temperature water (30°C), and hot water (70°C). ¦ Hardness: Vickers (HVN): non heat = 238.47 HV; 5 = 258.39; 30=241.59; 70=215.09
P08 | Assessment the Surface Characteristics of Heat-Treated AISI 1040 Steel Using Magnetic Nondestructive Techniques | project-table.xlsx | Composition: C= 0.42 Si=0.21 Mn=0.60 Cr=0.03 P=0.07 S=0.04 Fe= 98.63 ¦ Phase: 1) 51.38 f and rest p; 2) 60.28 f and rest p; 3) 66.51 f and p; 4) 46.26 f; 5) 40.12 f; 6) 33.26 f; 7) 22.23 m; 8) not clear; 9) not clear ¦ Heat treatment: Annealed: 1)800,2)850,3)900; Normalised: 4) 800,5) 850,6) 900; quenched: 7) 800,8) 850,9) 900 ¦ Hardness: ann: from graph HV (0.1) 800 = 260, 850 = 230, 900 = 200; norma: 800 = 360, 850 = 310, 900 = 250; quench: 800 = 660, 850 = 760, 900 = 820
P09 | Tempering influence on residual stresses and mechanical properties of AISI 4340 steel | project-table.xlsx | Composition: C=0.40, Mn=0.73, Si=0.28, P=0.01, S=0.02, Cr=0.78, Ni=1.73, Mo=0.21, Al=0.02, Cu=0.11 ¦ Phase: 300 = 36.05% martensite; 400 = 40.17% martensite; 500 = 48.44% martensite; 600 = 43.71% martensite; 650 = 33.21% martensite ¦ Heat treatment: Soaking temperature of 860 °C for 60 min, oil quenched, then tempered at 300 °C, 400 °C, 500 °C, 600 °C, and 650 °C, for 90 min and later air-cooled. ¦ Hardness: HRC (not completely accurate, from graph): 1. As received: 30 ± 1 HRC; 2. As quenched: 53; 3. 300: 51; 4. 400: 48; 5. 500: 42; 6. 600: 35; 7. 650: 31 ¦ 'bcz of carbide formation this trend'
P10 | Mechanical properties and microstructural features of AISI 4340 high-strength alloy steel under quenched and tempered | project-table.xlsx | Composition: C=0.39, S=0.24, Mn=0.61, Ni=1.46, Cr=0.67, Mo=0.17, P=0.021, S=0.006 ¦ Phase: Only oil quesnched at 850 for 30 min microstructure is there; 52.66% martensite ¦ Heat treatment: Austenitised at 850°C for 30 min, followed by oil cooling and then tempered at 100, 200, 250, 300, 400, 500 and 650°C, for 2 and 48 h, respectively. ¦ Hardness: Hv (62.5 kg) after 2 hrs: 100°C- 617; 200°C- 536; 250°C- 497; 300°C- 486; 400°C- 460; 500°C- 407; 650°C- 356; Quench- 660. After 48 hrs: 100°C- 597; 200°C- 512; 250°C- 470; 300°C- 457; 400°C- 430; 500°C- 379; 650°C- 660; Quench- 660
P11 | Influence of the heat treatment on the quantitative features of the fracture surfaces and the mechanical properties of AISI 4340 steel sheets | project-table.xlsx | Composition: C=0.38 Ni=1.805 S=0.004 P=0.006 Mo=0.31 Cr=0.98 Mn=0.68 Si=0.32 ¦ Phase: 1) 43.25% martensite; 2) 46.68% M; 3) 45.94 M; 4) 43.76 M; 5) 40.51 M; 6) 40.34 M ¦ Heat treatment: 1) 850°C austenised, quench and 200°C tempered; 2) 900°C austenised quench and 200°C tempered; 3) 1100°C, quench 200°C tempered; 4) 1200°C, quench and 200°C tempered; 5) 900°C aus, quenchehd and 350°C tempered; 6) 900°C aus,quenched and 425°C tempered ¦ Hardness: Vickers 10kgf load: 1) 560 Vickers at 200°C tempering; 2) 430 Vickers at 425°C tempering
P12 | Improvement of AISI 4340 steel properties by intermediate quenching– microstructure, mechanical properties, and fractography | project-table.xlsx | Composition: C 0.38, Si=0.32, Mn=0.68, Ni=1.805, Cr=0.98, Mo=0.31, P=0.011, S=0.118 ¦ Phase: 1) 51.82% m + 48.18% austenite; 2) 49.11% m + 50.89% ferrite; 3) 56.53% m + 43.47% ferrite; 4) 52.27% m; 5) 47.82% m; 6) 40.95% pearlite + 59.05% eutectoid ferrite ¦ Heat treatment: 1) 900C heated then soaked for 1hr then quenched in oil then reheated at 210C and soaked for 1 hr then air cooled ( tempering ); 2) 900C heat then 1 hrs then oil then reheated 720C for 20min then oil quench ( not tempered); 3) 900C for 1hr then oil quenched then 760c for 20 min then oil quench; 4) 900C for 1hr then oil quench then 720C for 20 min then oil quench then 210 for 1 hr then air cooled ( intermediate quenching + tempering ); 5) 900C for 1hr then oil quench then 760C for 20 min then oil quench then 210 for 1 hr then air cooled ( intermediate quenching + tempering ); 6) normalised raw sample ¦ Hardness: HRC (5 indents then avg): 1) 57 2) 40 3) 43 4) 37 5) 34 6) 32
P13 | Comparison of mechanical properties of martensite/ferrite and bainite/ferrite dual phase 4340 steels | project-table.xlsx | Composition: C = 0.40, Si=0.29, Mn=0.62, Ni=1.77, Cr=0.73, Mo=0.21, P=0.019, S=0.004 and Fe = 95.957 ¦ Phase: 1) 100% bainite; 2) 66% Bainite & 34% ferrite; 3) 66% Martensite & 34% ferrite ¦ Heat treatment: 1) Austenitizing at 850°C (60min), austempering at 300°C (60min); 2) Austenitizing at 850°C (60min), isothermal transformation at 700°C (100min), austempering at 300°C (60min), air cooling; 3) Austenitizing at 850°C (60min), isothermal transformation at 700°C (100min), oil-quenching ¦ Hardness: 1) 48 HRC 2) 41 HRC 3) 45 HRC
P14 | EFFECT OF INTERRUPTED QUENCHING ON THE MICROSTRUCTURE, MECHANICAL PROPERTIES AND DISLOCATION DENSITY OF STEEL AISI 4340 | project-table.xlsx | Composition: 0.384 C, 1.487 Ni, 1.478 Cr, 0.782 Mn, 0.228 Si, 1.189 Cu, 0.162 Mo, 0.021 Al, 0.019 N, 0.0074 Co, 0.0058 V, 0.001 P, 0.0039 S ¦ Phase: QT = 95.2% M and 4.8% retained austenote; AQ-300-5 = 34.7 Bainite 55 martensite 10 retained aus; AQ-300-10 = 37 B, 53.2 M, 9.8 RA; AQ-300-15 = 52.4 B, 39.7 M, 7.9 RA; AQ-300-30 = 57.6 B, 35 M, 7.4 RA; AQ-300-45 = 67.4 B, 25.4 M, 7.2 RA; AQ-300-60 = 76.8 B, 17 M, 6.2 RA; A300-60 = 85.1 B, 9.8 M, 6.1 RA ¦ Heat treatment: austenitizing at 485°C for 30 min, a hold at 300°C for 5, 10, 15, 30, 45 or 60 min, and oil cooling at 80°C. QT: austenitization at 845°C for 30 min, quenching in an oil tank at 800°C, and tempering at 400°C for 60 min; A300-60: austenitization at 845°C for 30 min, a hold at 300°C for 60 min, and air cooling to room temperature. AR4340 as-received. ¦ Hardness: QT = 247 HV(30); AQ-300-5 = 411; AQ-300-10 = 549; AQ-300-15 = 519; AQ-300-30 = 508; AQ-300-45 = 502; AQ-300-60 = 508; A300-60 = 516
P15 | Effect of alloying element partitioning on ferrite hardening in a low alloy ferrite-martensite dual phase steel | project-table.xlsx | Composition: C = 0.36, Si=0.23, Mn=0.746, Ni=1.34, Cr=1.46, Mo=0.225, P=0.0098, S=0.023 and Fe = 95.58 ¦ Phase: ferrite 29%, martensite 71%; ferrite 39, martensite 61; ferrite 44, martensite 56 ¦ Heat treatment: normalised at 860C for 60 minutes; austenitizing at 860C for 50 minutes; Salt Bath at 650C for 10, 20, 30 mins then water quenched ¦ Hardness: HV5: 368; 354; 343

## Data_Dictionary
Column | Definition | Units / Allowed values
Record_ID | Unique row identifier. | R001–R0xx
Paper_ID | Groups records by source paper. | P01–P15
Reference | Paper title from extracted source table. | Text
Source_File | Uploaded extraction source. | project-table.xlsx
Steel_Grade | Standardized grade. | AISI 1040 / AISI 4140 / AISI 4340
Grade_Assignment_Confidence | Confidence in grade attribution. | Text; Low—Review flags ambiguity
Condition_Label | Specimen condition and heat-treatment description. | Text
Specimen_ID | Specimen/condition identifier. | Text
Replicate_ID | Independent replicate; blank unless source reports replicates. | Text
C_wt_pct…Cu_wt_pct | Elemental composition. | wt.%
Other_Elements_Notes | Additional elements, inequalities, composition caveats. | Text
Aus_Time_min | Austenitizing/soaking time. | minutes
Aus_Temp_C | Austenitizing/soaking temperature. | °C
Annealing/Normalizing/Quench/Double_Quench | Categorical process descriptions or flags. | Text / Yes-No
Double_Quench_Temp_C/_Time_min | Second austenitizing step. | °C / minutes
Austempering_Temp_C/_Time_min | Austempering or interrupted-quench hold. | °C / minutes
Tempering_Temp_C/_Time_min | Tempering conditions. | °C / minutes
Warm_Rolling_Reduction_pct/Rolling_Temperature_C/Rolling_Orientation | Rolling variables; blank (not reported). | % / °C / Text
Final_Cooling | Final cooling medium/method. | Text
Extra_Heat_Treatment | Additional treatment steps. | Text
Image_Method | Microscopy modality. | Text
Magnification/Image_Scale_um_per_pixel | Image metadata; blank unless reported. | Text / µm per pixel
Phase_Fraction_pct | Quantified phase fraction(s) for matched condition; need not total 100%. | %
Phase_Description | Phase description. | Text
Ferrite_pct…Other_Phase_pct | Phase-specific fractions where supported. | %
Grain_Size_um/Particle_Size_um/Aspect_Ratio/Circularity | Microstructural metrics; blank unless reported/calibrated. | µm / dimensionless
Hardness_Original | Hardness exactly as reported. | Text
Hardness_Scale_Original | Original hardness scale/unit. | Text
Hardness_HV | Vickers hardness, direct or approximate converted. | HV
Hardness_Conversion_Method | Conversion standard and interpolation; blank for direct HV. | Text
Hardness_Test_Load/_Unit/_Duration_s | Indentation test parameters. | kgf or reported unit / s
Hardness_Uncertainty | Reported uncertainty/range. | Text
Hardness_Location | Measurement location. | Text
Other_Reported_Properties | Non-hardness properties; never labeled hardness. | Text
Data_Quality | Provenance label. | Direct_table_value / Direct_text_value / ImageJ_measured / Graph_estimated / Approximate_hardness_conversion / Inferred_condition_review / Ambiguous_unit / Missing_or_unreported
Include_in_ML | ML suitability flag. | Yes / No / Review
Source_Notes | Caveats and preservation notes. | Text
Original_Composition_Text/Original_Heat_Treatment_Text/Original_Phase_Text/Original_Hardness_Text | Faithful source wording. | Text

## Review_Checklist
Record_ID / Paper_ID | Issue | Specific verification needed
P02 / R003–R006 | Source labels 30/60/90 min as 'temper' but treatment text describes austenitizing hold times before oil quenching. | Confirm whether times are austenitizing holds or tempering treatments; match hardness values to conditions.
P03 / R007–R012 | Quench medium implied; P reported as P<0.001 wt.%. | Confirm quench medium; decide encoding for censored composition.
P04 / R013–R018 | Annealed/normalized cooling implied; hardness test load not reported. | Confirm cooling methods and Vickers load.
P05 / R020 | HRC 18 below ASTM E140 tabulated conversion range. | Obtain original measurement context or lower-range table; Hardness_HV intentionally blank.
P06 / R021–R023 | Multi-grade paper (1020/1040/1060); grade attribution not explicit despite C=0.40 wt.%. | Verify captions/specimen labels to attribute rows to AISI 1040.
P06 / R021–R023 | Temperatures in kelvin (900 K, 1250 K). | Confirm K vs C and verify conversions.
P08 / R028–R036 | Graph-derived hardness; quench medium/times unreported; phase data 'not clear' for two quenched conditions. | Obtain original figure/table, exact HV, quench medium, and phase fractions.
P09 / R037–R043 | Graph-derived HRC, source says 'not completely accurate'. | Verify values from original figure/table before using converted HV.
P10 / R051 | 650 C/48 h temper reported as 660 HV, identical to as-quenched value. | Check for transcription error.
P11 / R052–R057 | Hardness reported only per tempering-temperature group, not per austenitizing temperature. | Determine specimen-level hardness mapping; group value not assigned to unverified rows.
P12 / R058–R063 | Incomplete phase descriptions; 'eutectoid ferrite' terminology unclear. | Verify full phase fractions and terminology.
P14 / R069–R075 | AQ specimens state austenitizing at 485 C vs 845 C for QT/A300-60. | Confirm austenitizing temperature; likely typo.
All HRC rows | HV values are approximate conversions. | Prefer direct HV; retain original HRC and treat converted HV as approximate.
P06 mixed-grade source | Potential grade ambiguity. | Do not use in grade-specific model until AISI 1040 attribution confirmed.

## Grade_Summary
Steel_Grade | Record_Count | Direct_HV_Records | Converted_HV_Records | No_Hardness_Reported | Hardness_Scales_Found
AISI 1040 | 29 | 22 | 6 | 1 | HRC; HV; HV (0.1); HVN (Vickers)
AISI 4140 | 12 | 10 | 2 | 0 | HRC; HV; Vickers (HV)
AISI 4340 | 48 | 27 | 16 | 5 | HRC; HRC (average of 5 indents); HV (30 kgf); HV (62.5 kgf); HV5; Vickers (10 kgf)
Total | 89 | 59 | 24 | 6 | HRC; HV/Vickers/HVN at reported loads